## Features
Composition | Phase Category | Tmelt | Smix | Hmix | Omega | Phi2 | Eta | K1Cr | MismatchR | E2_E0 | DeltaX | VEC | PFP_A1 | PFP_A2 | PFP_A3 | PFP_B2 | PFP_Laves | PFP_Sigma | PSP | Radius | Electronegativity | Ionic_E_1st | Ionic_E_2nd | Ionic_E_3rd | ThermalConductivity | ElectricalConductivity | Young | Shear | Bulk | Poisson | Hardness | e/a
Al0.5CoCrCuFeNi | -1 | 1716.647 | 0.01469717 | -2.052525 | 12.29211 | 1.223425 | -0.386188 | 0.9437146 | 3.816701 | 0.0002877333 | 0.1093255 | 8.272727 | 0.4263637 | 0.1201675 | 0 | 0.02827471 | 0 | 0.009246231 | 0.1664296 | 128.0909 | 1.815455 | 717.6636 | 1712.791 | 3181.527 | 160.2727 | 23072727.3 | 193.4545 | 74.54545 | 157.8182 | 0.2972727 | 691.1818 | 0.3636364
AlCoCrCuFeNi | -1 | 1701.496 | 0.01489669 | -5.488889 | 4.617813 | 1.38276 | -0.3879759 | 0.719039 | 4.821723 | 0.0003874836 | 0.1190821 | 7.833333 | 0.3706181 | 0.1207705 | 0 | 0.04667783 | 0 | 0.007705193 | 0.1731221 | 129.3333 | 1.798333 | 705.9833 | 1721.45 | 3145.133 | 166.5 | 24316666.7 | 183.1667 | 70.5 | 151 | 0.3016667 | 647.5 | 0.3333333
Al0.3CoCrFeNi | -1 | 1744.188 | 0.01282529 | -7.475142 | 2.992547 | 1.338334 | -0.3424084 | 1.04211 | 3.490287 | 0.0002478182 | 0.1075163 | 7.883721 | 0.5627443 | 0.1943281 | 0 | 0.02987158 | 0 | 0.01535455 | 0 | 127.4186 | 1.805349 | 717.7093 | 1650.933 | 3114.986 | 101.0465 | 14023255.8 | 213.9535 | 82.97674 | 165.7674 | 0.2848837 | 790.4884 | 0.4651163
Al0.3CoCrFeNi | -1 | 1744.188 | 0.01282529 | -7.475142 | 2.992547 | 1.338334 | -0.3424084 | 1.04211 | 3.490287 | 0.0002478182 | 0.1075163 | 7.883721 | 0.5627443 | 0.1943281 | 0 | 0.02987158 | 0 | 0.01535455 | 0 | 127.4186 | 1.805349 | 717.7093 | 1650.933 | 3114.986 | 101.0465 | 14023255.8 | 213.9535 | 82.97674 | 165.7674 | 0.2848837 | 790.4884 | 0.4651163
Al0.3CoCrFeNi | -1 | 1744.188 | 0.01282529 | -7.475142 | 2.992547 | 1.338334 | -0.3424084 | 1.04211 | 3.490287 | 0.0002478182 | 0.1075163 | 7.883721 | 0.5627443 | 0.1943281 | 0 | 0.02987158 | 0 | 0.01535455 | 0 | 127.4186 | 1.805349 | 717.7093 | 1650.933 | 3114.986 | 101.0465 | 14023255.8 | 213.9535 | 82.97674 | 165.7674 | 0.2848837 | 790.4884 | 0.4651163
Al0.3CoCrFeNi | -1 | 1744.188 | 0.01282529 | -7.475142 | 2.992547 | 1.338334 | -0.3424084 | 1.04211 | 3.490287 | 0.0002478182 | 0.1075163 | 7.883721 | 0.5627443 | 0.1943281 | 0 | 0.02987158 | 0 | 0.01535455 | 0 | 127.4186 | 1.805349 | 717.7093 | 1650.933 | 3114.986 | 101.0465 | 14023255.8 | 213.9535 | 82.97674 | 165.7674 | 0.2848837 | 790.4884 | 0.4651163
Al0.348CoCrFeNi | -1 | 1745.275 | 0.01292161 | -7.949014 | 2.837052 | 1.367748 | -0.3451951 | 0.9871738 | 3.693691 | 0.0002717203 | 0.1088521 | 7.829807 | 0.5498669 | 0.1937755 | 0 | 0.03382986 | 0 | 0.01495573 | 0 | 127.5906 | 1.803192 | 716.1615 | 1652.763 | 3110.899 | 102.5253 | 14287948.5 | 212.3643 | 82.34775 | 164.7764 | 0.2856026 | 783.6053 | 0.4599816
Al0.375CoCrFeNi | -1 | 1748.325 | 0.01296965 | -8.203874 | 2.763959 | 1.384711 | -0.347084 | 0.9614872 | 3.798978 | 0.0002839372 | 0.1095654 | 7.8 | 0.5428532 | 0.1934394 | 0 | 0.03592965 | 0 | 0.01474037 | 0 | 127.6857 | 1.802 | 715.3057 | 1653.774 | 3108.64 | 103.3429 | 14434285.7 | 211.4857 | 82 | 164.2286 | 0.286 | 779.8 | 0.4571429
Al0.5CoCrFeNi | -1 | 1753.853 | 0.01314521 | -9.283951 | 2.483293 | 1.450167 | -0.3528945 | 0.8687593 | 4.218694 | 0.0003305609 | 0.1125463 | 7.666667 | 0.5157035 | 0.1939908 | 0 | 0.04480737 | 0 | 0.01350503 | 0 | 128.1111 | 1.796667 | 711.4778 | 1658.3 | 3098.533 | 107 | 15088888.9 | 207.5556 | 80.44444 | 161.7778 | 0.2877778 | 762.7778 | 0.4444444
Al0.5CoCrFeNi | -1 | 1753.853 | 0.01314521 | -9.283951 | 2.483293 | 1.450167 | -0.3528945 | 0.8687593 | 4.218694 | 0.0003305609 | 0.1125463 | 7.666667 | 0.5157035 | 0.1939908 | 0 | 0.04480737 | 0 | 0.01350503 | 0 | 128.1111 | 1.796667 | 711.4778 | 1658.3 | 3098.533 | 107 | 15088888.9 | 207.5556 | 80.44444 | 161.7778 | 0.2877778 | 762.7778 | 0.4444444
Al0.7CoCrFeNi | -1 | 1764.646 | 0.01330809 | -10.71978 | 2.190722 | 1.533805 | -0.3594656 | 0.7776838 | 4.724584 | 0.0003788534 | 0.1163929 | 7.468085 | 0.4743795 | 0.1941335 | 0 | 0.05756053 | 0 | 0.01199178 | 0 | 128.7447 | 1.788723 | 705.7766 | 1665.04 | 3083.481 | 112.4468 | 16063829.8 | 201.7021 | 78.12766 | 158.1277 | 0.2904255 | 737.4255 | 0.4255319
Al0.7CoCr1.5Fe1.5Ni | -1 | 1794.062 | 0.01306018 | -9.296185 | 2.520472 | 1.467577 | -0.3586498 | 0.8935461 | 4.316297 | 0.0003414985 | 0.1127594 | 7.385965 | 0.4529642 | 0.2604789 | 0 | 0.04625743 | 0 | 0.01182383 | 0 | 128.5263 | 1.781053 | 706.114 | 1649.507 | 3063.923 | 107.8947 | 14815789.5 | 209.2982 | 81.70175 | 159.3333 | 0.2833333 | 754.3684 | 0.3508772
Al0.75CoCrFeNi | -1 | 1764.792 | 0.01333207 | -11.03095 | 2.132938 | 1.549743 | -0.3601431 | 0.7607152 | 4.827973 | 0.0003871312 | 0.1172066 | 7.421053 | 0.4655686 | 0.1936535 | 0 | 0.06030151 | 0 | 0.01172529 | 0 | 128.8947 | 1.786842 | 704.4263 | 1666.637 | 3079.916 | 113.7368 | 16294736.8 | 200.3158 | 77.57895 | 157.2632 | 0.2910526 | 731.4211 | 0.4210526
Al0.875CoCrFeNi | -1 | 1767.009 | 0.01336964 | -11.73712 | 2.012783 | 1.585713 | -0.3616117 | 0.7257537 | 5.05568 | 0.0004028603 | 0.119023 | 7.307692 | 0.4466631 | 0.1926959 | 0 | 0.06618619 | 0 | 0.01110817 | 0 | 129.2564 | 1.782308 | 701.1718 | 1670.485 | 3071.323 | 116.8462 | 16851282.1 | 196.9744 | 76.25641 | 155.1795 | 0.2925641 | 716.9487 | 0.4102564
Al1.25CoCrFeNi | -1 | 1746.514 | 0.01334479 | -13.35389 | 1.745323 | 1.64398 | -0.3567531 | 0.6536422 | 5.546511 | 0.0004216739 | 0.1229789 | 7 | 0.3951957 | 0.18612 | 0 | 0.08165829 | 0 | 0.01005025 | 0 | 130.2381 | 1.77 | 692.3381 | 1680.929 | 3048 | 125.2857 | 18361904.8 | 187.9048 | 72.66667 | 149.5238 | 0.2966667 | 677.6667 | 0.3809524
Al1.5CoCrFeNi | -1 | 1722.047 | 0.0132539 | -14.11174 | 1.617366 | 1.656304 | -0.3493597 | 0.6215216 | 5.764963 | 0.0004212391 | 0.124688 | 6.818182 | 0.3687186 | 0.1820561 | 0 | 0.0889866 | 0 | 0.009631491 | 0 | 130.8182 | 1.762727 | 687.1182 | 1687.1 | 3034.218 | 130.2727 | 19254545.5 | 182.5455 | 70.54545 | 146.1818 | 0.2990909 | 654.4545 | 0.3636364
Al1.71CoCrFeNi | -1 | 1698.565 | 0.01314903 | -14.60015 | 1.529744 | 1.656261 | -0.3418691 | 0.6003302 | 5.902987 | 0.0004172337 | 0.1257045 | 6.677758 | 0.3488549 | 0.1775701 | 0 | 0.09324661 | 0 | 0.009197076 | 0 | 131.2662 | 1.75711 | 683.0867 | 1691.866 | 3023.574 | 134.1243 | 19943958.0 | 178.4063 | 68.90718 | 143.6007 | 0.3009632 | 636.5271 | 0.3502627
Al2CoCrFeNi | -1 | 1663.939 | 0.01297575 | -15.1 | 1.429858 | 1.64533 | -0.3304865 | 0.5769486 | 6.043195 | 0.0004093762 | 0.1266228 | 6.5 | 0.3243001 | 0.1714525 | 0 | 0.09763101 | 0 | 0.008973439 | 0 | 131.8333 | 1.75 | 677.9833 | 1697.9 | 3010.1 | 139 | 20816666.7 | 173.1667 | 66.83333 | 140.3333 | 0.3033333 | 613.8333 | 0.3333333
Al1.5CoCrFeNiTi | -1 | 1704.05 | 0.01478423 | -22.5369 | 1.117859 | 1.383477 | -0.3856249 | 0.6873612 | 6.638282 | 0.0007141621 | 0.1400465 | 6.384615 | 0.2661402 | 0.186815 | 0.004091888 | 0.06953817 | 0.007370184 | 0.006604451 | 0 | 133.1538 | 1.728462 | 682.7615 | 1629.085 | 2975.569 | 113.6154 | 16676923.1 | 172.3077 | 66.46154 | 140.6154 | 0.3023077 | 703 | 0.6153846
Al2CoCrFeNiTi | -1 | 1661.432 | 0.01453178 | -23.01678 | 1.048955 | 1.366966 | -0.3695603 | 0.656915 | 6.639202 | 0.0006919146 | 0.1383577 | 6.142857 | 0.2378559 | 0.1752094 | 0.006281407 | 0.0758794 | 0.006197655 | 0.006281407 | 0 | 133.8571 | 1.72 | 675.2429 | 1642.486 | 2959.086 | 122.2857 | 18200000 | 165 | 63.57143 | 136 | 0.3057143 | 664.7143 | 0.5714286
AlCoCu0.33FeNi | -1 | 1723.167 | 0.01288721 | -10.56619 | 2.101686 | 1.469642 | -0.339915 | 0.4999277 | 5.603352 | 0.0004235742 | 0.11562 | 7.766744 | 0.5045495 | 0.03340931 | 0 | 0.09725311 | 0 | 0 | 0.08694414 | 129.8476 | 1.81455 | 712.1282 | 1714.975 | 3118.233 | 147.1132 | 22741339.5 | 169.261 | 63.70439 | 150.6236 | 0.3169053 | 595.3279 | 0.4618938
AlCoCuFeNi | -1 | 1670.351 | 0.01338087 | -6.288 | 3.554509 | 1.284249 | -0.3421182 | 0.5021837 | 5.246914 | 0.0004129515 | 0.111463 | 8.2 | 0.4639604 | 0.02438198 | 0 | 0.06901173 | 0 | 0 | 0.274312 | 129.6 | 1.826 | 716.6 | 1747.54 | 3176.76 | 181 | 27600000 | 164 | 61.6 | 149.2 | 0.32 | 565 | 0.4
Al0.25CoFeMn0.25Ni | -1 | 1708.977 | 0.01206199 | -6.722857 | 3.066207 | 1.225853 | -0.3155291 | 0.7360543 | 3.579084 | 0.0002603524 | 0.1076938 | 8.428571 | 0.7746495 | 0.01723228 | 0.001330855 | 0.03882426 | 0 | 0 | 0 | 126.9286 | 1.831429 | 738.2 | 1655.55 | 3166.343 | 94.47857 | 14472857.1 | 196.2857 | 74.39286 | 165.4286 | 0.31 | 701.6429 | 0.7142857
Al0.3CrFe1.5MnNi0.5 | -1 | 1738.58 | 0.01231944 | -5.678124 | 3.772079 | 1.215088 | -0.3278458 | 1.05607 | 3.318474 | 0.0002290697 | 0.1296937 | 7.186047 | 0.374643 | 0.3566996 | 0.00455515 | 0.02125737 | 0 | 0.00747141 | 0 | 127.8837 | 1.719302 | 710.6395 | 1596.398 | 3067.777 | 78.18605 | 9748837.2 | 212.6744 | 84.48837 | 150.6512 | 0.2918605 | 660.7209 | 0.6976744
Al0.5CrFe1.5MnNi0.5 | -1 | 1739.07 | 0.01266185 | -7.428258 | 2.964334 | 1.320542 | -0.337053 | 0.9383302 | 4.035477 | 0.0003061222 | 0.1287643 | 7 | 0.3397093 | 0.3484087 | 0.006808235 | 0.03177176 | 0 | 0.006700168 | 0 | 128.5556 | 1.714444 | 704.7222 | 1606.189 | 3053.422 | 85.15556 | 11004444.4 | 206.3333 | 81.88889 | 147.3333 | 0.2944444 | 638.7778 | 0.6666667
Al1.2CrFe1.5MnNi0.5 | -1 | 1668.267 | 0.01293885 | -11.2518 | 1.918399 | 1.472523 | -0.3304039 | 0.7640054 | 5.286587 | 0.0003874881 | 0.1249763 | 6.461538 | 0.2622274 | 0.3082236 | 0.009907357 | 0.05725309 | 0 | 0.005239467 | 0 | 130.5 | 1.700385 | 687.5962 | 1634.527 | 3011.877 | 105.3269 | 14638461.5 | 187.9808 | 74.36538 | 137.7308 | 0.3019231 | 575.2692 | 0.5769231
Al10Cr18Fe36Mn21Ni15 | -1 | 1704.075 | 0.01262914 | -7.521917 | 2.861105 | 1.302373 | -0.3294173 | 0.9198917 | 3.896242 | 0.0002929399 | 0.1326109 | 7.23 | 0.4006016 | 0.2868981 | 0.005359078 | 0.03336884 | 0 | 0.005238961 | 0 | 128.27 | 1.7306 | 710.97 | 1610.21 | 3067.99 | 84.127 | 11052200 | 204.76 | 80.915 | 149.8 | 0.2972 | 627.08 | 0.72
Al10Cr18Fe36Mn21Ni15 | -1 | 1704.075 | 0.01262914 | -7.521917 | 2.861105 | 1.302373 | -0.3294173 | 0.9198917 | 3.896242 | 0.0002929399 | 0.1326109 | 7.23 | 0.4006016 | 0.2868981 | 0.005359078 | 0.03336884 | 0 | 0.005238961 | 0 | 128.27 | 1.7306 | 710.97 | 1610.21 | 3067.99 | 84.127 | 11052200 | 204.76 | 80.915 | 149.8 | 0.2972 | 627.08 | 0.72
AlCrFeNi0.75 | -1 | 1752.15 | 0.01146744 | -12.86705 | 1.56156 | 1.478014 | -0.3075541 | 0.6811852 | 5.512206 | 0.0003690688 | 0.118951 | 6.533333 | 0.2582755 | 0.3137912 | 0 | 0.08072107 | 0 | 0 | 0 | 131.1333 | 1.742 | 678.86 | 1675.853 | 2996.013 | 127 | 17706666.7 | 189.3333 | 74.66667 | 144.2667 | 0.2886667 | 616.9333 | 0.4
AgAlCoCrCuNi | -1 | 1609.49 | 0.01489669 | 1.311111 | 18.28683 | 0.8394429 | -0.3669966 | 0.6402689 | 12.3406 | 0.002538174 | 0.128938 | 8.333333 | 0.2245121 | 0.04625907 | 0 | 0.02613065 | 0 | 0.008877722 | 0.2868573 | 136.8333 | 1.815 | 700.7333 | 1806.617 | 3212.467 | 225 | 32983333.3 | 162.1667 | 61.83333 | 139.3333 | 0.315 | 588 | 0.3333333
AlCoCrCu0.5Fe | -1 | 1709.751 | 0.01314521 | -6.773114 | 3.318273 | 1.555753 | -0.3702734 | 0.6905651 | 5.213337 | 0.0003796521 | 0.1169784 | 7 | 0.2206405 | 0.2151382 | 0 | 0.05988275 | 0 | 0.01444724 | 0.1653395 | 130.4444 | 1.762222 | 694.6778 | 1688.156 | 3044.067 | 157.3333 | 22755555.6 | 185.3333 | 71.77778 | 145.7778 | 0.2955556 | 680.5556 | 0
AlCoCrCuFeMnNi | -1 | 1638.887 | 0.0161783 | -6.187755 | 4.284978 | 1.466464 | -0.4058502 | 0.8489921 | 4.571071 | 0.0003731194 | 0.1403785 | 7.714286 | 0.3762541 | 0.1258816 | 0.003748903 | 0.03206509 | 0 | 0.008734147 | 0.1851384 | 128.8571 | 1.762857 | 707.6 | 1691.1 | 3159.829 | 143.8143 | 20931428.6 | 185.2857 | 71.78571 | 146.5714 | 0.3085714 | 626.4286 | 0.5714286
Al0.75CoCrCu0.25FeNi | -1 | 1748.424 | 0.01431592 | -8.774479 | 2.852625 | 1.515909 | -0.3831334 | 0.781219 | 4.709792 | 0.0003781199 | 0.1168707 | 7.6 | 0.4377717 | 0.1675042 | 0 | 0.05290255 | 0 | 0.01085181 | 0.008207167 | 128.85 | 1.7925 | 706.48 | 1681.205 | 3103.67 | 128.05 | 18430000 | 196.8 | 76.1 | 156.4 | 0.2935 | 713.3 | 0.4
Al0.8CoCrCuFeNi | -1 | 1711.55 | 0.01487072 | -4.277829 | 5.949745 | 1.333176 | -0.3895882 | 0.7780149 | 4.496063 | 0.0003597265 | 0.1157769 | 8 | 0.3886247 | 0.1207825 | 0 | 0.04048816 | 0 | 0.008255564 | 0.1837286 | 128.8621 | 1.804828 | 710.4138 | 1718.166 | 3158.938 | 164.1379 | 23844827.6 | 187.069 | 72.03448 | 153.5862 | 0.3 | 664.069 | 0.3448276
AlCo0.5CrCu0.5FeNi | -1 | 1712.299 | 0.01453343 | -8.411556 | 2.958499 | 1.493145 | -0.3809183 | 0.7053033 | 5.123228 | 0.0004018962 | 0.1223928 | 7.4 | 0.3515561 | 0.168403 | 0 | 0.05834048 | 0 | 0.005637946 | 0.08844059 | 129.9 | 1.78 | 696.59 | 1705.14 | 3095.46 | 149.8 | 21580000 | 185.9 | 72.2 | 149.2 | 0.297 | 635.8 | 0.4
AlCo0.5CrCuFeNi | -1 | 1690.65 | 0.01469717 | -5.324518 | 4.66667 | 1.353017 | -0.3803395 | 0.7030138 | 4.909399 | 0.0003889311 | 0.1216892 | 7.727273 | 0.3411111 | 0.1355109 | 0 | 0.04716918 | 0 | 0.004723618 | 0.2241771 | 129.7273 | 1.790909 | 701.0364 | 1728.127 | 3137.236 | 172.5455 | 24981818.2 | 180.8182 | 70 | 148.3636 | 0.3009091 | 611.5455 | 0.3636364
AlCoCr0.5Cu0.5FeNi | -1 | 1701.88 | 0.01453343 | -8.796889 | 2.811693 | 1.503634 | -0.3786004 | 0.6154183 | 5.246914 | 0.0004144757 | 0.118558 | 7.7 | 0.4312208 | 0.1001348 | 0 | 0.06830902 | 0 | 0.005637946 | 0.1147953 | 129.6 | 1.802 | 707.34 | 1710.84 | 3119.96 | 150.4 | 22490000 | 178.9 | 68.3 | 151.2 | 0.307 | 634.1 | 0.4
AlCoCr0.5CuFeNi | -1 | 1677.99 | 0.01469717 | -5.844628 | 4.21955 | 1.367997 | -0.3774914 | 0.6169407 | 5.020945 | 0.000401588 | 0.1164985 | 8 | 0.4092189 | 0.08040201 | 0 | 0.05520938 | 0 | 0.004924623 | 0.2727016 | 129.4545 | 1.810909 | 710.8091 | 1733.309 | 3159.509 | 173.0909 | 25809090.9 | 174.4545 | 66.45455 | 150.1818 | 0.31 | 610 | 0.3636364
AlCoCrCu0.5Fe0.5Ni | -1 | 1718.42 | 0.01453343 | -9.431556 | 2.647977 | 1.542874 | -0.38228 | 0.7087539 | 5.218434 | 0.0004115065 | 0.1253196 | 7.5 | 0.3714092 | 0.1252196 | 0 | 0.05646117 | 0 | 0.01127589 | 0.07563365 | 129.7 | 1.785 | 696.38 | 1713.74 | 3122.96 | 151.9 | 22280000 | 185.7 | 71.6 | 150.2 | 0.299 | 679.3 | 0.4
AlCoCrCu0.5FeNi0.5 | -1 | 1711.446 | 0.01453343 | -7.752889 | 3.208248 | 1.463053 | -0.3807286 | 0.7114572 | 5.123228 | 0.0004018962 | 0.1195031 | 7.3 | 0.3241538 | 0.1729379 | 0 | 0.05793194 | 0 | 0.01127589 | 0.1186723 | 129.9 | 1.777 | 698.92 | 1694.64 | 3079.16 | 150.7 | 21880000 | 186.8 | 72.2 | 149.2 | 0.297 | 676.3 | 0.2
AlCoCrCu0.5FeNi | -1 | 1722.726 | 0.01469717 | -8.370983 | 3.024638 | 1.51077 | -0.3875555 | 0.7157249 | 5.020945 | 0.000401588 | 0.1201858 | 7.545455 | 0.389607 | 0.1478057 | 0 | 0.05695142 | 0 | 0.009246231 | 0.07669349 | 129.4545 | 1.789091 | 702.3909 | 1699.945 | 3107.873 | 145.2727 | 21163636.4 | 188 | 72.54545 | 152 | 0.2981818 | 672.8182 | 0.3636364
AlCoCrCu0.5Fe1.5Ni | -1 | 1728.68 | 0.01453416 | -7.531451 | 3.336 | 1.464411 | -0.3845818 | 0.7203593 | 4.843321 | 0.0003881307 | 0.1156233 | 7.583333 | 0.4020213 | 0.1634443 | 0 | 0.05706499 | 0 | 0.007835789 | 0.07707327 | 129.25 | 1.7925 | 707.4 | 1688.45 | 3095.3 | 139.75 | 20233333.3 | 189.9167 | 73.33333 | 153.5 | 0.2975 | 667.4167 | 0.3333333
AlCoCrCu0.5Fe2Ni | -1 | 1735.699 | 0.01423228 | -6.846759 | 3.607979 | 1.414786 | -0.3781229 | 0.7245639 | 4.682646 | 0.0003735868 | 0.1115358 | 7.615385 | 0.4107794 | 0.174697 | 0 | 0.05675436 | 0 | 0.006650902 | 0.04417042 | 129.0769 | 1.795385 | 711.6385 | 1678.723 | 3084.662 | 135.0769 | 19446153.8 | 191.5385 | 74 | 154.7692 | 0.2969231 | 662.8462 | 0.3076923
AlCoCrCuFe0.5Ni | -1 | 1693.951 | 0.01469717 | -6.382369 | 3.900791 | 1.40263 | -0.3810821 | 0.7144214 | 4.995782 | 0.0003986518 | 0.1239768 | 7.818182 | 0.3582457 | 0.09976549 | 0 | 0.04549414 | 0 | 0.009447236 | 0.2191709 | 129.5455 | 1.795455 | 700.8455 | 1735.945 | 3162.236 | 174.4545 | 25618181.8 | 180.6364 | 69.45455 | 149.2727 | 0.3027273 | 651.0909 | 0.3636364
AlCoCrCuFeNi0.5 | -1 | 1690.534 | 0.01469717 | -4.687603 | 5.300376 | 1.324379 | -0.3803133 | 0.7112694 | 4.909399 | 0.0003889311 | 0.1193024 | 7.636364 | 0.3018816 | 0.1396315 | 0 | 0.04683417 | 0 | 0.009447236 | 0.2885546 | 129.7273 | 1.788182 | 703.1545 | 1718.582 | 3122.418 | 173.3636 | 25254545.5 | 181.6364 | 70 | 148.3636 | 0.3009091 | 648.3636 | 0.1818182
AlCoCrCuFeNi | -1 | 1701.496 | 0.01489669 | -5.488889 | 4.617813 | 1.38276 | -0.3879759 | 0.719039 | 4.821723 | 0.0003874836 | 0.1190821 | 7.833333 | 0.3706181 | 0.1207705 | 0 | 0.04667783 | 0 | 0.007705193 | 0.1731221 | 129.3333 | 1.798333 | 705.9833 | 1721.45 | 3145.133 | 166.5 | 24316666.7 | 183.1667 | 70.5 | 151 | 0.3016667 | 647.5 | 0.3333333
AlCoCrCu0.5FeNi | -1 | 1722.726 | 0.01469717 | -8.370983 | 3.024638 | 1.51077 | -0.3875555 | 0.7157249 | 5.020945 | 0.000401588 | 0.1201858 | 7.545455 | 0.389607 | 0.1478057 | 0 | 0.05695142 | 0 | 0.009246231 | 0.07669349 | 129.4545 | 1.789091 | 702.3909 | 1699.945 | 3107.873 | 145.2727 | 21163636.4 | 188 | 72.54545 | 152 | 0.2981818 | 672.8182 | 0.3636364
AlCoCr2Cu0.5FeNi | -1 | 1802.618 | 0.01423228 | -7.593741 | 3.378489 | 1.490991 | -0.3927012 | 0.912221 | 4.644383 | 0.0003714536 | 0.1199655 | 7.307692 | 0.3405754 | 0.2214011 | 0 | 0.04276283 | 0 | 0.01152823 | -9.344236e-18 | 129.2308 | 1.769231 | 694.7769 | 1683.185 | 3089.277 | 137.3846 | 19123076.9 | 202 | 79.07692 | 153.2308 | 0.2846154 | 732.3846 | 0.3076923
AlCo1.5CrCu0.5FeNi | -1 | 1723.266 | 0.01453416 | -8.25071 | 3.035646 | 1.493136 | -0.3833773 | 0.720602 | 4.914454 | 0.000392352 | 0.1177804 | 7.666667 | 0.4175615 | 0.1320728 | 0 | 0.05587258 | 0 | 0.01175368 | 0.08204563 | 129.0833 | 1.796667 | 707.225 | 1695.617 | 3118.217 | 141.5 | 20816666.7 | 189.75 | 72.83333 | 154.3333 | 0.2991667 | 703.6667 | 0.3333333
Al1.3CoCrCuFeNi | -1 | 1675.738 | 0.01485222 | -6.987023 | 3.562094 | 1.429393 | -0.380962 | 0.6603549 | 5.189817 | 0.0004103287 | 0.1229385 | 7.603175 | 0.3466453 | 0.1191006 | 0 | 0.0542409 | 0 | 0.00746155 | 0.2510141 | 129.9841 | 1.789365 | 699.8651 | 1725.986 | 3126.07 | 169.7619 | 24968254.0 | 177.7778 | 68.38095 | 147.4286 | 0.3039683 | 624.619 | 0.3174603
Al1.5CoCrCu0.5FeNi | -1 | 1679.068 | 0.01453416 | -10.51032 | 2.321893 | 1.565658 | -0.3735445 | 0.6327444 | 5.561538 | 0.0004226896 | 0.1252636 | 7.166667 | 0.3459435 | 0.142407 | 0 | 0.07018142 | 0 | 0.008346819 | 0.1268637 | 130.5833 | 1.774167 | 691.9833 | 1709.675 | 3077.617 | 152.75 | 22566666.7 | 178.1667 | 68.66667 | 145.6667 | 0.3025 | 630.6667 | 0.3333333
Al1.5CoCrCuFeNi | -1 | 1652.124 | 0.01478423 | -7.812166 | 3.126582 | 1.44563 | -0.373874 | 0.6319124 | 5.377477 | 0.0004174002 | 0.1249331 | 7.461538 | 0.331101 | 0.1221013 | 0 | 0.05857861 | 0 | 0.007178751 | 0.2362198 | 130.3846 | 1.783846 | 696.1 | 1728.777 | 3114.338 | 171.7692 | 25369230.8 | 174.4615 | 67.07692 | 145.2308 | 0.3053846 | 610.5385 | 0.3076923
Al1.8CoCrCuFeNi | -1 | 1617.145 | 0.01464371 | -8.840124 | 2.678809 | 1.458347 | -0.3624801 | 0.599931 | 5.596554 | 0.0004206706 | 0.1272565 | 7.264706 | 0.3107616 | 0.1236842 | 0 | 0.06284052 | 0 | 0.007008728 | 0.2180517 | 130.9412 | 1.776176 | 690.8676 | 1732.656 | 3098.035 | 174.5588 | 25926470.6 | 169.8529 | 65.26471 | 142.1765 | 0.3073529 | 590.9706 | 0.2941176
Al2CoCrCu0.5FeNi | -1 | 1622.904 | 0.01423228 | -11.88475 | 1.943467 | 1.568716 | -0.3535504 | 0.5852742 | 5.870716 | 0.0004189536 | 0.1280532 | 6.846154 | 0.3062383 | 0.1407197 | 0 | 0.07823431 | 0 | 0.007537688 | 0.1112992 | 131.5385 | 1.761538 | 683.1769 | 1717.908 | 3052.015 | 159.0769 | 23753846.2 | 169.8462 | 65.38462 | 140.3077 | 0.3061538 | 595 | 0.3076923
Al2CoCrCuFeNi | -1 | 1592.13 | 0.01453178 | -9.408617 | 2.459073 | 1.459421 | -0.3541452 | 0.5829635 | 5.710399 | 0.0004198172 | 0.1284444 | 7.142857 | 0.2979062 | 0.1227806 | 0 | 0.06549414 | 0 | 0.00678392 | 0.2089637 | 131.2857 | 1.771429 | 687.6286 | 1735.057 | 3087.943 | 176.2857 | 26271428.6 | 167 | 64.14286 | 140.2857 | 0.3085714 | 578.8571 | 0.2857143
Al2.3CoCrCuFeNi | -1 | 1557.485 | 0.0143454 | -10.11751 | 2.208324 | 1.455617 | -0.3419955 | 0.5626878 | 5.844231 | 0.0004160626 | 0.1297955 | 6.972603 | 0.2675821 | 0.1306789 | 0.0003505902 | 0.06791321 | 0 | 0.006661213 | 0.1966431 | 131.7671 | 1.764795 | 683.1027 | 1738.412 | 3073.841 | 178.6986 | 26753424.7 | 163.0137 | 62.57534 | 137.6438 | 0.310274 | 561.9315 | 0.2739726
Al2.5CoCrCuFeNi | -1 | 1602.836 | 0.01421256 | -10.50892 | 2.167721 | 1.492794 | -0.3486946 | 0.5625752 | 5.913654 | 0.0004126871 | 0.130459 | 6.866667 | 0.2755762 | 0.1253024 | 0 | 0.0731435 | 0 | 0.006030151 | 0.1865226 | 132.0667 | 1.760667 | 680.2867 | 1740.5 | 3065.067 | 180.2 | 27053333.3 | 160.5333 | 61.6 | 136 | 0.3113333 | 551.4 | 0.2666667
Al2.8CoCrCuFeNi | -1 | 1500.875 | 0.01400507 | -10.99475 | 1.911809 | 1.435633 | -0.3217466 | 0.5371271 | 5.994304 | 0.000407164 | 0.1311658 | 6.717949 | 0.2262189 | 0.145853 | 0.002407873 | 0.07211055 | 0 | 0.005967337 | 0.1783012 | 132.4872 | 1.754872 | 676.3333 | 1743.431 | 3052.749 | 182.3077 | 27474359.0 | 157.0513 | 60.23077 | 133.6923 | 0.3128205 | 536.6154 | 0.2564103
Al3CoCrCuFeNi | -1 | 1480.289 | 0.01386328 | -11.2609375 | 1.822376 | 1.425229 | -0.3141207 | 0.5291134 | 6.035187 | 0.00040348 | 0.131476 | 6.625 | 0.2160942 | 0.1443936 | 0.003417085 | 0.07296482 | 0 | 0.005829146 | 0.1719556 | 132.75 | 1.75125 | 673.8625 | 1745.2625 | 3045.05 | 183.625 | 27737500 | 154.875 | 59.375 | 132.25 | 0.31375 | 527.375 | 0.25
Al23Co15Cr23Cu8Fe15Ni16 | -1 | 1719.434 | 0.01447017 | -9.94218 | 2.502519 | 1.561555 | -0.3808404 | 0.7077947 | 5.373337 | 0.0004154554 | 0.1244972 | 7.1 | 0.321907 | 0.1750923 | 0 | 0.06140959 | 0 | 0.009758779 | 0.05740073 | 130.37 | 1.7662 | 689.003 | 1702.391 | 3074.264 | 149.08 | 21567000 | 185.67 | 72.13 | 146.78 | 0.2956 | 661.46 | 0.32
Al0.5CoCrCuFeNiSi1.2 | -1 | 1655.464 | 0.01597269 | -11.22453 | 2.355753 | 1.644836 | -0.4047453 | 2.07361 | 3.630837 | 0.0002634278 | 0.1042225 | 7.507463 | 0.3013068 | 0.08619404 | 0.001052382 | 0.02694099 | 0 | 0.00657739 | 0.2188455 | 128.791 | 1.830597 | 589.1269 | 1406.022 | 2611.701 | 131.5672 | 18940298.5 | 158.806 | 72.20896 | 129.5522 | 0.2938209 | 567.3881 | 0.2985075
AlCoCrCuFeNiTi | -1 | 1674.277 | 0.0161783 | -14.27755 | 1.897171 | 1.198971 | -0.4146143 | 0.7548745 | 6.230545 | 0.0006932088 | 0.1425711 | 7.285714 | 0.2777868 | 0.1384701 | 0.002512563 | 0.04012124 | 0.005982292 | 0.005862647 | 0.1941917 | 131.7143 | 1.761429 | 699.2429 | 1662.671 | 3074.829 | 145.8571 | 21200000 | 173.5714 | 66.71429 | 145.1429 | 0.3042857 | 693.5714 | 0.5714286
AlCoCrCu0.5Ni | -1 | 1715.788 | 0.01314521 | -10.84554 | 2.079601 | 1.497755 | -0.3452354 | 0.6838986 | 5.439283 | 0.0004123749 | 0.1311488 | 7.444444 | 0.341654 | 0.09139447 | 0 | 0.05632328 | 0 | 0.01444724 | 0.07402982 | 130 | 1.78 | 689.0333 | 1730.6 | 3141.4 | 160 | 23644444.4 | 182.8889 | 70.44444 | 148 | 0.3 | 687.2222 | 0.4444444
AlCoCrCuNi | -1 | 1686.322 | 0.01338087 | -7.6 | 2.969007 | 1.352666 | -0.3453893 | 0.6911421 | 5.188739 | 0.0004038452 | 0.1295222 | 7.8 | 0.3385001 | 0.06909548 | 0 | 0.04338358 | 0 | 0.0120603 | 0.2140941 | 129.8 | 1.792 | 694.68 | 1753.34 | 3182.76 | 184 | 27180000 | 177.6 | 68.2 | 147.2 | 0.304 | 655.4 | 0.4
Al0.5CoCrFeMnNi | -1 | 1683.65 | 0.01469717 | -8.983655 | 2.754435 | 1.512491 | -0.3787648 | 0.9920965 | 3.880146 | 0.0002986012 | 0.1393373 | 7.545455 | 0.4849581 | 0.1858291 | 0.003752094 | 0.0278727 | 0 | 0.01407035 | 0 | 127.7273 | 1.751818 | 712.5364 | 1631.155 | 3125.709 | 88.94545 | 12458181.8 | 205.8182 | 80.27273 | 154.1818 | 0.2990909 | 715 | 0.7272727
Al0.56CoCrFeMnNi | -1 | 1686.229 | 0.01474901 | -9.413398 | 2.642001 | 1.537381 | -0.380683 | 0.9589624 | 4.046855 | 0.0003177643 | 0.1393559 | 7.496403 | 0.4752094 | 0.1858433 | 0.004103853 | 0.03048576 | 0 | 0.01374058 | 0 | 127.8921 | 1.750288 | 711.0791 | 1633.157 | 3121.599 | 90.52158 | 12733812.9 | 204.3525 | 79.68705 | 153.3381 | 0.2996403 | 709.0863 | 0.7194245
Al0.62CoCrFeMnNi | -1 | 1688.974 | 0.01479118 | -9.819575 | 2.544093 | 1.560605 | -0.3823929 | 0.930397 | 4.199002 | 0.0003347387 | 0.1393578 | 7.448399 | 0.4657409 | 0.1867825 | 0.0044395 | 0.03297915 | 0 | 0.01323411 | 0 | 128.0534 | 1.74879 | 709.653 | 1635.116 | 3117.576 | 92.06406 | 13003558.7 | 202.9181 | 79.11388 | 152.5125 | 0.3001779 | 703.2989 | 0.7117438
Al0.68CoCrFeMnNi | -1 | 1690.13 | 0.01482488 | -10.20373 | 2.45557 | 1.581153 | -0.3835265 | 0.905051 | 4.338533 | 0.000349746 | 0.1393441 | 7.401408 | 0.4569339 | 0.1867897 | 0.004760119 | 0.03536088 | 0 | 0.01293782 | 0 | 128.2113 | 1.747324 | 708.257 | 1637.035 | 3113.638 | 93.57394 | 13267605.6 | 201.5141 | 78.55282 | 151.7042 | 0.3007042 | 697.6338 | 0.7042254
Al0.75CoCrFeMnNi | -1 | 1691.183 | 0.01485482 | -10.62595 | 2.364233 | 1.603057 | -0.3845404 | 0.8791785 | 4.487442 | 0.000365033 | 0.1393097 | 7.347826 | 0.4474189 | 0.186889 | 0.005116492 | 0.03800822 | 0 | 0.0126085 | 0 | 128.3913 | 1.745652 | 706.6652 | 1639.222 | 3109.148 | 95.29565 | 13568695.7 | 199.913 | 77.91304 | 150.7826 | 0.3013043 | 691.1739 | 0.6956522
Al0.81CoCrFeMnNi | -1 | 1692.212 | 0.0148734 | -10.96703 | 2.294963 | 1.620447 | -0.3852555 | 0.8596952 | 4.604617 | 0.0003764353 | 0.1392653 | 7.302926 | 0.439432 | 0.1879737 | 0.005407822 | 0.04017239 | 0 | 0.01216045 | 0 | 128.5422 | 1.744251 | 705.3313 | 1641.055 | 3105.385 | 96.73838 | 13820998.3 | 198.5714 | 77.37694 | 150.0103 | 0.3018072 | 685.7608 | 0.6884682
Al0.88CoCrFeMnNi | -1 | 1691.397 | 0.01488778 | -11.3423 | 2.220109 | 1.637823 | -0.3854425 | 0.8390526 | 4.730563 | 0.0003879764 | 0.1391975 | 7.251701 | 0.4305346 | 0.1869137 | 0.005732366 | 0.04258329 | 0 | 0.01203936 | 0 | 128.7143 | 1.742653 | 703.8095 | 1643.146 | 3101.093 | 98.38435 | 14108843.5 | 197.0408 | 76.76531 | 149.1293 | 0.302381 | 679.585 | 0.6802721
Al0.95CoCrFeMnNi | -1 | 1689.238 | 0.0148952 | -11.69473 | 2.151528 | 1.652748 | -0.3851424 | 0.8204435 | 4.846209 | 0.0003978338 | 0.1391136 | 7.201681 | 0.4217358 | 0.1868183 | 0.006041507 | 0.04487977 | 0 | 0.01175368 | 0 | 128.8824 | 1.741092 | 702.3235 | 1645.187 | 3096.901 | 99.9916 | 14389916.0 | 195.5462 | 76.16807 | 148.2689 | 0.3029412 | 673.5546 | 0.6722689
Al1.25CoCrFeMnNi | -1 | 1678.081 | 0.01486504 | -12.97993 | 1.921793 | 1.700657 | -0.3818237 | 0.7593071 | 5.248897 | 0.0004253212 | 0.1385964 | 7 | 0.3911352 | 0.1840742 | 0.006957866 | 0.05308594 | 0 | 0.01097797 | 0 | 129.56 | 1.7348 | 696.332 | 1653.42 | 3080 | 106.472 | 15523200 | 189.52 | 73.76 | 144.8 | 0.3052 | 649.24 | 0.64
Al0.348CoCrFeNi | -1 | 1745.275 | 0.01292161 | -7.949014 | 2.837052 | 1.367748 | -0.3451951 | 0.9871738 | 3.693691 | 0.0002717203 | 0.1088521 | 7.829807 | 0.5498669 | 0.1937755 | 0 | 0.03382986 | 0 | 0.01495573 | 0 | 127.5906 | 1.803192 | 716.1615 | 1652.763 | 3110.899 | 102.5253 | 14287948.5 | 212.3643 | 82.34775 | 164.7764 | 0.2856026 | 783.6053 | 0.4599816
Al0.5CoCrFeNi | -1 | 1753.853 | 0.01314521 | -9.283951 | 2.483293 | 1.450167 | -0.3528945 | 0.8687593 | 4.218694 | 0.0003305609 | 0.1125463 | 7.666667 | 0.5157035 | 0.1939908 | 0 | 0.04480737 | 0 | 0.01350503 | 0 | 128.1111 | 1.796667 | 711.4778 | 1658.3 | 3098.533 | 107 | 15088888.9 | 207.5556 | 80.44444 | 161.7778 | 0.2877778 | 762.7778 | 0.4444444
Al0.57CoCrFeNi | -1 | 1757.826 | 0.01321614 | -9.823975 | 2.364793 | 1.482316 | -0.3556022 | 0.8311765 | 4.41503 | 0.0003506202 | 0.1140096 | 7.595186 | 0.5006231 | 0.1943494 | 0 | 0.04958367 | 0 | 0.01274488 | 0 | 128.3392 | 1.793807 | 709.4256 | 1660.726 | 3093.115 | 108.9606 | 15439824.9 | 205.4486 | 79.6105 | 160.4639 | 0.2887309 | 753.6521 | 0.4376368
Al0.6CoCrFeNi | -1 | 1759.2 | 0.01324159 | -10.04253 | 2.319595 | 1.494939 | -0.3565656 | 0.8171464 | 4.492305 | 0.0003580982 | 0.1145964 | 7.565217 | 0.494596 | 0.1940257 | 0 | 0.05144771 | 0 | 0.01256281 | 0 | 128.4348 | 1.792609 | 708.5652 | 1661.743 | 3090.843 | 109.7826 | 15586956.5 | 204.5652 | 79.26087 | 159.913 | 0.2891304 | 749.8261 | 0.4347826
Al0.7CoCrFeNi | -1 | 1764.646 | 0.01330809 | -10.71978 | 2.190722 | 1.533805 | -0.3594656 | 0.7776838 | 4.724584 | 0.0003788534 | 0.1163929 | 7.468085 | 0.4743795 | 0.1941335 | 0 | 0.05756053 | 0 | 0.01199178 | 0 | 128.7447 | 1.788723 | 705.7766 | 1665.04 | 3083.481 | 112.4468 | 16063829.8 | 201.7021 | 78.12766 | 158.1277 | 0.2904255 | 737.4255 | 0.4255319
Al0.7CoCrFe2Ni | -1 | 1764.668 | 0.01281236 | -8.754747 | 2.582549 | 1.406471 | -0.3460798 | 0.7870776 | 4.331324 | 0.0003421221 | 0.1068506 | 7.561404 | 0.5013869 | 0.2202077 | 0 | 0.05412395 | 0 | 0.008442211 | 0 | 128.4386 | 1.795965 | 715.7281 | 1646.963 | 3061.291 | 106.5789 | 15000000 | 203.3333 | 78.80702 | 160.2105 | 0.2903509 | 714.7193 | 0.3508772
Al0.7CoCr1.5Fe1.5Ni | -1 | 1794.062 | 0.01306018 | -9.296185 | 2.520472 | 1.467577 | -0.3586498 | 0.8935461 | 4.316297 | 0.0003414985 | 0.1127594 | 7.385965 | 0.4529642 | 0.2604789 | 0 | 0.04625743 | 0 | 0.01182383 | 0 | 128.5263 | 1.781053 | 706.114 | 1649.507 | 3063.923 | 107.8947 | 14815789.5 | 209.2982 | 81.70175 | 159.3333 | 0.2833333 | 754.3684 | 0.3508772
Al0.74CoCrFeNi | -1 | 1764.875 | 0.01332772 | -10.9701 | 2.144171 | 1.54672 | -0.3600425 | 0.7639814 | 4.807909 | 0.0003855761 | 0.1170481 | 7.43038 | 0.4672993 | 0.1937478 | 0 | 0.0597631 | 0 | 0.01177764 | 0 | 128.865 | 1.787215 | 704.6941 | 1666.32 | 3080.623 | 113.481 | 16248945.1 | 200.5907 | 77.68776 | 157.4346 | 0.2909283 | 732.6118 | 0.4219409
Al0.75CoCrFeNi | -1 | 1764.792 | 0.01333207 | -11.03095 | 2.132938 | 1.549743 | -0.3601431 | 0.7607152 | 4.827973 | 0.0003871312 | 0.1172066 | 7.421053 | 0.4655686 | 0.1936535 | 0 | 0.06030151 | 0 | 0.01172529 | 0 | 128.8947 | 1.786842 | 704.4263 | 1666.637 | 3079.916 | 113.7368 | 16294736.8 | 200.3158 | 77.57895 | 157.2632 | 0.2910526 | 731.4211 | 0.4210526
Al0.8CoCrFeNi | -1 | 1765.196 | 0.01335068 | -11.32523 | 2.08089 | 1.564654 | -0.3607283 | 0.745552 | 4.923988 | 0.0003942095 | 0.1179689 | 7.375 | 0.4579055 | 0.1933399 | 0 | 0.06248634 | 0 | 0.0114704 | 0 | 129.0417 | 1.785 | 703.1042 | 1668.2 | 3076.425 | 115 | 16520833.3 | 198.9583 | 77.04167 | 156.4167 | 0.2916667 | 725.5417 | 0.4166667
Al0.85CoCrFeNi | -1 | 1767.055 | 0.01336443 | -11.60361 | 2.035202 | 1.579341 | -0.3614803 | 0.7321489 | 5.013325 | 0.0004002191 | 0.118683 | 7.329897 | 0.4505684 | 0.192906 | 0 | 0.06497915 | 0 | 0.01122634 | 0 | 129.1856 | 1.783196 | 701.8093 | 1669.731 | 3073.006 | 116.2371 | 16742268.0 | 197.6289 | 76.51546 | 155.5876 | 0.292268 | 719.7835 | 0.4123711
Al0.9CoCrFeNi | -1 | 1765.726 | 0.01337379 | -11.86699 | 1.989929 | 1.591096 | -0.3614614 | 0.7194325 | 5.096585 | 0.0004052775 | 0.119352 | 7.285714 | 0.4428392 | 0.1924902 | 0 | 0.06736809 | 0 | 0.01099246 | 0 | 129.3265 | 1.781429 | 700.5408 | 1671.231 | 3069.657 | 117.449 | 16959183.7 | 196.3265 | 76 | 154.7755 | 0.2928571 | 714.1429 | 0.4081633
Al0.92CoCrFeNi | -1 | 1765.271 | 0.0133764 | -11.96832 | 1.972955 | 1.595574 | -0.3614386 | 0.7146826 | 5.128308 | 0.0004070585 | 0.1196076 | 7.268293 | 0.4391448 | 0.1923287 | 0 | 0.06829603 | 0 | 0.01090162 | 0 | 129.3821 | 1.780732 | 700.0407 | 1671.822 | 3068.337 | 117.9268 | 17044715.4 | 195.813 | 75.79675 | 154.4553 | 0.2930894 | 711.9187 | 0.4065041
AlCoCrFeNi | -1 | 1763.252 | 0.01338087 | -12.352 | 1.910124 | 1.611921 | -0.361146 | 0.6972527 | 5.246914 | 0.0004129515 | 0.1205653 | 7.2 | 0.4268007 | 0.191541 | 0 | 0.07236181 | 0 | 0.01055276 | 0 | 129.6 | 1.778 | 698.08 | 1674.14 | 3063.16 | 119.8 | 17380000 | 193.8 | 75 | 153.2 | 0.294 | 703.2 | 0.4
AlCoCrFeNi2.1 | -1 | 1737.82 | 0.01291054 | -12.10108 | 1.854066 | 1.548757 | -0.3434261 | 0.6930454 | 4.974285 | 0.0003891596 | 0.1203752 | 7.704918 | 0.4988717 | 0.1381212 | 0 | 0.06771124 | 0 | 0.007677275 | 0 | 128.7705 | 1.801803 | 705.1164 | 1688.361 | 3123 | 114.6066 | 16770491.8 | 194.918 | 75.18033 | 158.0328 | 0.2968852 | 691.4426 | 0.6885246
Al1.12CoCrFeNi | -1 | 1756.833 | 0.01337194 | -12.86754 | 1.8257 | 1.630484 | -0.359591 | 0.6745498 | 5.402785 | 0.0004186836 | 0.1218249 | 7.1015625 | 0.4120571 | 0.189593 | 0 | 0.07697521 | 0 | 0.01006943 | 0 | 129.9140625 | 1.7740625 | 695.2539 | 1677.48125 | 3055.698 | 122.5 | 17863281.25 | 190.8984375 | 73.8515625 | 151.390625 | 0.2953125 | 690.6328125 | 0.390625
Al1.2CoCrFeNi | -1 | 1752.832 | 0.01335714 | -13.17509 | 1.777052 | 1.640714 | -0.3583751 | 0.6616038 | 5.494025 | 0.0004208568 | 0.122559 | 7.038462 | 0.4025219 | 0.1879924 | 0 | 0.07965755 | 0 | 0.01000372 | 0 | 130.1154 | 1.771538 | 693.4423 | 1679.623 | 3050.915 | 124.2308 | 18173076.9 | 189.0385 | 73.11538 | 150.2308 | 0.2961538 | 682.5769 | 0.3846154
Al1.25CoCrFeNi | -1 | 1746.514 | 0.01334479 | -13.35389 | 1.745323 | 1.64398 | -0.3567531 | 0.6536422 | 5.546511 | 0.0004216739 | 0.1229789 | 7 | 0.3951957 | 0.18612 | 0 | 0.08165829 | 0 | 0.01005025 | 0 | 130.2381 | 1.77 | 692.3381 | 1680.929 | 3048 | 125.2857 | 18361904.8 | 187.9048 | 72.66667 | 149.5238 | 0.2966667 | 677.6667 | 0.3809524
Al1.33CoCrFeNi | -1 | 1739.885 | 0.01332061 | -13.62 | 1.701639 | 1.65006 | -0.3547552 | 0.6424544 | 5.62392 | 0.0004222592 | 0.1235932 | 6.939962 | 0.3869524 | 0.1850359 | 0 | 0.08423152 | 0 | 0.009766145 | 0 | 130.4296 | 1.767598 | 690.6144 | 1682.966 | 3043.449 | 126.9325 | 18656660.4 | 186.1351 | 71.96623 | 148.4203 | 0.2974672 | 670.0019 | 0.3752345
Al1.5CoCrFeNi | -1 | 1722.047 | 0.0132539 | -14.11174 | 1.617366 | 1.656304 | -0.3493597 | 0.6215216 | 5.764963 | 0.0004212391 | 0.124688 | 6.818182 | 0.3687186 | 0.1820561 | 0 | 0.0889866 | 0 | 0.009631491 | 0 | 130.8182 | 1.762727 | 687.1182 | 1687.1 | 3034.218 | 130.2727 | 19254545.5 | 182.5455 | 70.54545 | 146.1818 | 0.2990909 | 654.4545 | 0.3636364
Al1.71CoCrFeNi | -1 | 1698.565 | 0.01314903 | -14.60015 | 1.529744 | 1.656261 | -0.3418691 | 0.6003302 | 5.902987 | 0.0004172337 | 0.1257045 | 6.677758 | 0.3488549 | 0.1775701 | 0 | 0.09324661 | 0 | 0.009197076 | 0 | 131.2662 | 1.75711 | 683.0867 | 1691.866 | 3023.574 | 134.1243 | 19943958.0 | 178.4063 | 68.90718 | 143.6007 | 0.3009632 | 636.5271 | 0.3502627
Al1.8CoCrFeNi | -1 | 1689.813 | 0.01309822 | -14.77493 | 1.498048 | 1.655088 | -0.3387934 | 0.5926826 | 5.952047 | 0.0004149724 | 0.1260438 | 6.62069 | 0.3406045 | 0.1753084 | 0 | 0.09502056 | 0 | 0.008946246 | 0 | 131.4483 | 1.754828 | 681.4483 | 1693.803 | 3019.248 | 135.6897 | 20224137.9 | 176.7241 | 68.24138 | 142.5517 | 0.3017241 | 629.2414 | 0.3448276
Al2CoCrFeNi | -1 | 1663.939 | 0.01297575 | -15.1 | 1.429858 | 1.64533 | -0.3304865 | 0.5769486 | 6.043195 | 0.0004093762 | 0.1266228 | 6.5 | 0.3243001 | 0.1714525 | 0 | 0.09763101 | 0 | 0.008973439 | 0 | 131.8333 | 1.75 | 677.9833 | 1697.9 | 3010.1 | 139 | 20816666.7 | 173.1667 | 66.83333 | 140.3333 | 0.3033333 | 613.8333 | 0.3333333
Al2.08CoCrFeNi | -1 | 1656.612 | 0.01292376 | -15.20822 | 1.407768 | 1.642057 | -0.327713 | 0.5717175 | 6.073632 | 0.000407038 | 0.1267946 | 6.453947 | 0.3165081 | 0.1702788 | 0 | 0.09926729 | 0 | 0.008772915 | 0 | 131.9803 | 1.748158 | 676.6612 | 1699.463 | 3006.609 | 140.2632 | 21042763.2 | 171.8092 | 66.29605 | 139.4868 | 0.3039474 | 607.9539 | 0.3289474
Al2.5CoCrFeNi | -1 | 1695.039 | 0.01263215 | -15.61048 | 1.371642 | 1.6602 | -0.3277487 | 0.557843 | 6.189068 | 0.0003951663 | 0.1272467 | 6.230769 | 0.294755 | 0.1740211 | 0 | 0.1091394 | 0 | 0.007380653 | 0 | 132.6923 | 1.739231 | 670.2538 | 1707.038 | 2989.692 | 146.3846 | 22138461.5 | 165.2308 | 63.69231 | 135.3846 | 0.3069231 | 579.4615 | 0.3076923
Al3CoCrFeNi | -1 | 1536.624 | 0.01226378 | -15.81633 | 1.191479 | 1.554311 | -0.2884536 | 0.5247184 | 6.255829 | 0.0003837953 | 0.1270545 | 6 | 0.2365997 | 0.1750419 | 0.001535455 | 0.1055276 | 0 | 0.007816862 | 0.0003425831 | 133.4286 | 1.73 | 663.6286 | 1714.871 | 2972.2 | 152.7143 | 23271428.6 | 158.4286 | 61 | 131.1429 | 0.31 | 550 | 0.2857143
Al10Co21Cr18Fe36Ni15 | -1 | 1759.183 | 0.01262914 | -7.724519 | 2.876161 | 1.342667 | -0.3400703 | 0.8486905 | 3.989117 | 0.0003063172 | 0.1030582 | 7.65 | 0.5273531 | 0.2229112 | 0 | 0.04547297 | 0 | 0.01047792 | 0 | 128.06 | 1.7999 | 720.021 | 1639.4 | 3064.63 | 103.51 | 14492000 | 207.07 | 80.18 | 162.4 | 0.2888 | 741.11 | 0.3
Al0.6CoCrFeNiTi | -1 | 1733.861 | 0.01477812 | -20.14589 | 1.271883 | 1.32664 | -0.3922089 | 0.7773753 | 6.476089 | 0.0007029027 | 0.1419413 | 6.928571 | 0.3382683 | 0.1978611 | 0.001932741 | 0.04535498 | 0.009921402 | 0.008697333 | 0 | 131.5714 | 1.7475 | 699.6786 | 1598.932 | 3012.657 | 94.10714 | 13250000 | 188.75 | 72.96429 | 151 | 0.2946429 | 789.1429 | 0.7142857
AlCoCrFeNiTi0.5 | -1 | 1740.485 | 0.01469717 | -17.98641 | 1.422196 | 1.262801 | -0.3915508 | 0.7254136 | 6.115231 | 0.0006483864 | 0.1337754 | 6.909091 | 0.3520938 | 0.1916918 | 0.00160804 | 0.0640536 | 0.005025126 | 0.008844221 | 0 | 131.0909 | 1.756364 | 694.5091 | 1641.036 | 3025.873 | 110.9091 | 16027272.7 | 186.7273 | 72.18182 | 149.2727 | 0.2963636 | 727.4545 | 0.5454545
Al1.5CoCrFeNiTi | -1 | 1704.05 | 0.01478423 | -22.5369 | 1.117859 | 1.383477 | -0.3856249 | 0.6873612 | 6.638282 | 0.0007141621 | 0.1400465 | 6.384615 | 0.2661402 | 0.186815 | 0.004091888 | 0.06953817 | 0.007370184 | 0.006604451 | 0 | 133.1538 | 1.728462 | 682.7615 | 1629.085 | 2975.569 | 113.6154 | 16676923.1 | 172.3077 | 66.46154 | 140.6154 | 0.3023077 | 703 | 0.6153846
Al2CoCrFeNiTi | -1 | 1661.432 | 0.01453178 | -23.01678 | 1.048955 | 1.366966 | -0.3695603 | 0.656915 | 6.639202 | 0.0006919146 | 0.1383577 | 6.142857 | 0.2378559 | 0.1752094 | 0.006281407 | 0.0758794 | 0.006197655 | 0.006281407 | 0 | 133.8571 | 1.72 | 675.2429 | 1642.486 | 2959.086 | 122.2857 | 18200000 | 165 | 63.57143 | 136 | 0.3057143 | 664.7143 | 0.5714286
AlCoCrNi | -1 | 1780.744 | 0.01152565 | -15.6 | 1.315656 | 1.619921 | -0.3141601 | 0.6623694 | 5.729294 | 0.0004103102 | 0.1316245 | 7 | 0.3652987 | 0.1383305 | 0 | 0.08207705 | 0 | 0.01716918 | 0 | 130.25 | 1.765 | 681.975 | 1702.175 | 3089.7 | 130 | 19225000 | 189.5 | 73.25 | 149 | 0.295 | 727 | 0.5
Al0.4CoCu0.4FeNi | -1 | 1705.451 | 0.012703 | -4.476138 | 4.839964 | 1.172219 | -0.3316115 | 0.5862214 | 4.187747 | 0.0003263636 | 0.08725421 | 8.578947 | 0.6487404 | 0.01735295 | 0 | 0.05073328 | 0 | 0 | 0.1607757 | 127.7368 | 1.848421 | 734 | 1703.389 | 3185.242 | 137.8947 | 21000000 | 184.2105 | 69.36842 | 162.2105 | 0.3121053 | 658.7895 | 0.5263158
Al0.4CoCu0.4FeGa0.02Ni | -1 | 1704.339 | 0.01290853 | -4.614111 | 4.768092 | 1.193481 | -0.336757 | 0.6042973 | 4.241148 | 0.0003376422 | 0.08706965 | 8.549738 | 0.6415624 | 0.01819561 | 0 | 0.05073867 | 0 | 0 | 0.1596935 | 127.8063 | 1.84822 | 730.1571 | 1694.471 | 3168.565 | 137.1728 | 20890052.4 | 183.2461 | 69.04058 | 161.3613 | 0.3129319 | 655.3403 | 0.5235602
Al0.4CoCu0.4FeGa0.04Ni | -1 | 1702.894 | 0.01305212 | -4.746864 | 4.682326 | 1.209562 | -0.3402142 | 0.6203952 | 4.292551 | 0.0003483044 | 0.08688618 | 8.520833 | 0.6346359 | 0.01901584 | 0 | 0.05039202 | 0 | 0 | 0.1579952 | 127.875 | 1.848021 | 726.3542 | 1685.646 | 3152.0625 | 136.4583 | 20781250 | 182.2917 | 68.71615 | 160.5208 | 0.31375 | 651.9271 | 0.5208333
Al0.4CoCu0.4FeGa0.06Ni | -1 | 1701.279 | 0.0131719 | -4.874703 | 4.597013 | 1.223488 | -0.3430109 | 0.6356985 | 4.342059 | 0.0003583794 | 0.08670377 | 8.492228 | 0.6281669 | 0.01982863 | 0 | 0.05040174 | 0 | 0 | 0.1573779 | 127.943 | 1.847824 | 722.5907 | 1676.912 | 3135.731 | 135.7513 | 20673575.1 | 181.3472 | 68.39508 | 159.6891 | 0.3145596 | 648.5492 | 0.5181347
Al0.4CoCu0.4FeGa0.08Ni | -1 | 1699.248 | 0.01327611 | -4.997904 | 4.513773 | 1.235754 | -0.345312 | 0.6503914 | 4.389772 | 0.0003678953 | 0.08652243 | 8.463918 | 0.6215657 | 0.02061108 | 0 | 0.05041122 | 0 | 0 | 0.1563317 | 128.0103 | 1.847629 | 718.866 | 1668.268 | 3119.567 | 135.0515 | 20567010.3 | 180.4124 | 68.07732 | 158.866 | 0.3153608 | 645.2062 | 0.5154639
AlCo0.2CuFeNi | -1 | 1610.421 | 0.01256848 | -6.465608 | 3.130492 | 1.197585 | -0.3098175 | 0.4623873 | 5.432933 | 0.0003945178 | 0.1188665 | 8.047619 | 0.4167508 | 0.04526308 | 0 | 0.07532762 | 0 | 0 | 0.2577525 | 130.4762 | 1.815714 | 708.2571 | 1766.5 | 3166.238 | 196.4286 | 29619047.6 | 155.4286 | 58.85714 | 143.3333 | 0.3219048 | 473.9524 | 0.4761905
AlCo0.5CuFeNi | -1 | 1636.908 | 0.01314521 | -6.403292 | 3.360381 | 1.252054 | -0.3293638 | 0.4813307 | 5.367124 | 0.0004096091 | 0.1159502 | 8.111111 | 0.4358978 | 0.03871877 | 0 | 0.07181742 | 0 | 0 | 0.2662157 | 130.1111 | 1.82 | 711.7333 | 1758.6 | 3170.622 | 190 | 28777777.8 | 159 | 60 | 145.7778 | 0.3211111 | 511.8889 | 0.4444444
AlCoCu0.5FeNi | -1 | 1700.952 | 0.01314521 | -9.268587 | 2.412383 | 1.418294 | -0.3422502 | 0.5006236 | 5.506142 | 0.0004222362 | 0.1145792 | 7.888889 | 0.4928167 | 0.03015075 | 0 | 0.08752094 | 0 | 0 | 0.1519478 | 129.7778 | 1.817778 | 713.3889 | 1724.156 | 3134.733 | 156.6667 | 24111111.1 | 167.7778 | 63.11111 | 150.2222 | 0.3177778 | 586.7778 | 0.4444444
AlCoCuFeNi | -1 | 1670.351 | 0.01338087 | -6.288 | 3.554509 | 1.284249 | -0.3421182 | 0.5021837 | 5.246914 | 0.0004129515 | 0.111463 | 8.2 | 0.4639604 | 0.02438198 | 0 | 0.06901173 | 0 | 0 | 0.274312 | 129.6 | 1.826 | 716.6 | 1747.54 | 3176.76 | 181 | 27600000 | 164 | 61.6 | 149.2 | 0.32 | 565 | 0.4
AlCo1.5CuFeNi | -1 | 1679.905 | 0.0132539 | -6.13686 | 3.628124 | 1.273639 | -0.34081 | 0.5143482 | 5.122263 | 0.0004044253 | 0.1074036 | 8.272727 | 0.4810473 | 0.01968174 | 0 | 0.06630374 | 0 | 0 | 0.2771068 | 129.1818 | 1.830909 | 720.5818 | 1738.491 | 3181.782 | 173.6364 | 26636363.6 | 168.0909 | 62.90909 | 152 | 0.3190909 | 608.4545 | 0.3636364
AlCo2CuFeNi | -1 | 1684.752 | 0.01297575 | -5.959259 | 3.668394 | 1.247541 | -0.3346203 | 0.5234055 | 4.998623 | 0.0003918452 | 0.1037224 | 8.333333 | 0.4925226 | 0.01710936 | 0 | 0.0649677 | 0 | 0 | 0.2793546 | 128.8333 | 1.835 | 723.9 | 1730.95 | 3185.967 | 167.5 | 25833333.3 | 171.5 | 64 | 154.3333 | 0.3183333 | 644.6667 | 0.3333333
AlCoCuFeNiSi | -1 | 1604.474 | 0.01489669 | -12.51111 | 1.91041 | 1.590064 | -0.3658528 | 0.9732841 | 4.82433 | 0.0003879027 | 0.1054224 | 7.5 | 0.3296115 | 0.0287828 | 0.001005025 | 0.05393635 | 0 | 0 | 0.2043986 | 130 | 1.838333 | 597.1667 | 1456.283 | 2647.3 | 150.8333 | 23000000 | 136.6667 | 61.58333 | 124.3333 | 0.313 | 470.8333 | 0.3333333
AlCoCuFeNiTi | -1 | 1643.212 | 0.01489669 | -17.47778 | 1.400545 | 1.216121 | -0.3746858 | 0.6713928 | 6.582939 | 0.0007222515 | 0.1473563 | 7.5 | 0.325044 | 0.0691555 | 0.004522613 | 0.0548297 | 0.00614182 | 0 | 0.1835846 | 132.3333 | 1.778333 | 706.9667 | 1674.617 | 3089.467 | 154.5 | 23416666.7 | 156 | 58.66667 | 142.6667 | 0.32 | 632.5 | 0.6666667
AlCoCuNi | -1 | 1655.117 | 0.01152565 | -9.725 | 1.961573 | 1.291538 | -0.2919968 | 0.4786425 | 5.729294 | 0.0004103102 | 0.1245994 | 8.25 | 0.4259137 | 0.007060185 | 0 | 0.06979341 | 0 | 0 | 0.235673 | 130.25 | 1.825 | 705.125 | 1793.925 | 3231.7 | 206.5 | 32000000 | 152.25 | 56.5 | 144 | 0.3275 | 554.25 | 0.5
AlCoFeMnNi | -1 | 1651.505 | 0.01338087 | -13.904 | 1.589368 | 1.614465 | -0.338258 | 0.6529343 | 5.371316 | 0.0004327656 | 0.147187 | 7.4 | 0.5420436 | 0.0440536 | 0.008207705 | 0.06767169 | 0 | 0 | 0 | 129.2 | 1.756 | 710.96 | 1657.74 | 3115.36 | 102.54 | 15924000 | 177.6 | 67.9 | 145.2 | 0.322 | 591.2 | 0.8
Al0.5CoFeNi | -1 | 1746.009 | 0.01123873 | -9.540136 | 2.056881 | 1.307761 | -0.3003639 | 0.5434394 | 4.782076 | 0.0003821859 | 0.09707981 | 8.142857 | 0.6966313 | 0.02791736 | 0 | 0.07984366 | 0 | 0 | 0 | 128.1429 | 1.835714 | 728.2143 | 1677.529 | 3130.4 | 110.7143 | 17142857.1 | 187.1429 | 70.57143 | 162.2857 | 0.31 | 677.8571 | 0.5714286
Al0.75CoFeNi | -1 | 1770.111 | 0.01146744 | -11.94971 | 1.698671 | 1.446114 | -0.3107068 | 0.5097764 | 5.408694 | 0.0004181698 | 0.1093902 | 7.8 | 0.6140225 | 0.03661163 | 0 | 0.1026561 | 0 | 0 | 0 | 129.1333 | 1.820667 | 718.1667 | 1686.807 | 3104.693 | 119 | 18533333.3 | 179.3333 | 67.6 | 156.5333 | 0.3126667 | 643.8 | 0.5333333
AlCoFeNi | -1 | 1777.184 | 0.01152565 | -13.65 | 1.500601 | 1.530637 | -0.3135321 | 0.4886244 | 5.807565 | 0.0004215976 | 0.1175532 | 7.5 | 0.5485762 | 0.04299274 | 0 | 0.1211614 | 0 | 0 | 0 | 130 | 1.8075 | 709.375 | 1694.925 | 3082.2 | 126.25 | 19750000 | 172.5 | 65 | 151.5 | 0.315 | 614 | 0.5
Al0.9CrCuFeNi2 | -1 | 1681.785 | 0.01293708 | -6.080985 | 3.577937 | 1.248357 | -0.3330356 | 0.6742025 | 4.668664 | 0.0003461797 | 0.1213848 | 8.084746 | 0.4106869 | 0.1198399 | 0 | 0.04656616 | 0 | 0 | 0.1467036 | 129.1017 | 1.80661 | 704.2119 | 1737.632 | 3179.546 | 163.8136 | 23576271.2 | 183.5593 | 71.25424 | 152.2712 | 0.3008475 | 587 | 0.6779661
AlCrCu0.5FeNi | -1 | 1702.621 | 0.01314521 | -8.373114 | 2.672998 | 1.379122 | -0.342586 | 0.6745253 | 5.213337 | 0.0003796521 | 0.1241365 | 7.222222 | 0.2909334 | 0.2022613 | 0 | 0.06051089 | 0 | 0 | 0.08061833 | 130.4444 | 1.768889 | 689.5 | 1711.489 | 3080.289 | 155.3333 | 22088888.9 | 183.3333 | 71.77778 | 145.7778 | 0.2955556 | 590.5556 | 0.4444444
AlCrCuFeNi0.6 | -1 | 1664.797 | 0.01324159 | -3.891304 | 5.665081 | 1.163043 | -0.3374313 | 0.6622596 | 5.034756 | 0.0003688027 | 0.1233205 | 7.391304 | 0.2294446 | 0.1864697 | 0 | 0.04654223 | 0 | 0 | 0.3941625 | 130.6522 | 1.77087 | 691.4478 | 1734.674 | 3104.522 | 187.5217 | 26804347.8 | 176.087 | 68.82609 | 142.1739 | 0.2991304 | 562.3478 | 0.2608696
AlCrCuFeNi0.8 | -1 | 1672.037 | 0.01335068 | -4.533565 | 4.9239 | 1.204322 | -0.3416906 | 0.6619244 | 5.013023 | 0.0003724747 | 0.1238839 | 7.5 | 0.2652912 | 0.1706646 | 0 | 0.04752021 | 0 | 0 | 0.3448546 | 130.4167 | 1.776667 | 693.35 | 1735.4375 | 3116.625 | 183.5 | 26270833.3 | 177.0833 | 69.125 | 143.75 | 0.2995833 | 565.5 | 0.3333333
AlCrCuFeNi | -1 | 1679.672 | 0.01338087 | -5.072 | 4.431283 | 1.235312 | -0.3440271 | 0.661892 | 4.986999 | 0.0003730524 | 0.1241612 | 7.6 | 0.2958497 | 0.1590452 | 0 | 0.0479062 | 0 | 0 | 0.305605 | 130.2 | 1.782 | 695.1 | 1736.14 | 3127.76 | 179.8 | 25780000 | 178 | 69.4 | 145.2 | 0.3 | 568.4 | 0.4
AlCrCuFeNi1.2 | -1 | 1683.506 | 0.01335714 | -5.522055 | 4.072185 | 1.256004 | -0.3442011 | 0.6612011 | 4.957718 | 0.0003715731 | 0.1242135 | 7.692308 | 0.3222869 | 0.1498542 | 0 | 0.04891743 | 0 | 0 | 0.2018543 | 130 | 1.786923 | 696.7154 | 1736.788 | 3138.038 | 176.3846 | 25326923.1 | 178.8462 | 69.65385 | 146.5385 | 0.3003846 | 571.0769 | 0.4615385
AlCrCuFeNi1.4 | -1 | 1682.995 | 0.01329546 | -5.897119 | 3.794427 | 1.267861 | -0.3425076 | 0.6597926 | 4.925984 | 0.0003687447 | 0.1240879 | 7.777778 | 0.3453874 | 0.1409923 | 0 | 0.04935598 | 0 | 0 | 0.1828324 | 129.8148 | 1.791481 | 698.2111 | 1737.389 | 3147.556 | 173.2222 | 24907407.4 | 179.6296 | 69.88889 | 147.7778 | 0.3007407 | 573.5556 | 0.5185185
AlCrCuFeNi2 | -1 | 1677.921 | 0.01297575 | -6.677778 | 3.260408 | 1.275787 | -0.3332636 | 0.6564629 | 4.821723 | 0.0003563004 | 0.1229724 | 8 | 0.3989945 | 0.1193467 | 0 | 0.04989232 | 0 | 0 | 0.1933888 | 129.3333 | 1.803333 | 702.1 | 1738.95 | 3172.3 | 165 | 23816666.7 | 181.6667 | 70.5 | 151 | 0.3016667 | 580 | 0.6666667
Al1.2CrCuFeNi2 | -1 | 1671.064 | 0.01301694 | -7.738129 | 2.811035 | 1.322434 | -0.3329555 | 0.6289223 | 5.080216 | 0.0003694493 | 0.125703 | 7.83871 | 0.3790187 | 0.1200081 | 0 | 0.0558794 | 0 | 0 | 0.1827244 | 129.7742 | 1.797097 | 698.0806 | 1741.458 | 3158.51 | 167.2581 | 24274193.5 | 178.0645 | 69.06452 | 148.5806 | 0.3032258 | 566.6774 | 0.6451613
Al1.5CrCuFeNi2 | -1 | 1657.136 | 0.01301105 | -9.047443 | 2.383114 | 1.37258 | -0.330031 | 0.5991304 | 5.377477 | 0.0003770329 | 0.1288915 | 7.615385 | 0.3537454 | 0.1224893 | 0 | 0.06319476 | 0 | 0 | 0.1671017 | 130.3846 | 1.788462 | 692.5154 | 1744.931 | 3139.415 | 170.3846 | 24907692.3 | 173.0769 | 67.07692 | 145.2308 | 0.3053846 | 548.2308 | 0.6153846
Al1.8CrCuFeNi2 | -1 | 1645.929 | 0.01294877 | -10.08522 | 2.113265 | 1.407981 | -0.3262296 | 0.5784591 | 5.596554 | 0.0003761487 | 0.1312371 | 7.411765 | 0.3328529 | 0.1253298 | 0 | 0.06917923 | 0 | 0 | 0.1540514 | 130.9412 | 1.780588 | 687.4412 | 1748.097 | 3122.006 | 173.2353 | 25485294.1 | 168.5294 | 65.26471 | 142.1765 | 0.3073529 | 531.4118 | 0.5882353
Al2CrCuFeNi2 | -1 | 1637.194 | 0.01288525 | -10.65488 | 1.979907 | 1.423791 | -0.3229067 | 0.5674878 | 5.710399 | 0.0003730352 | 0.132434 | 7.285714 | 0.317041 | 0.126628 | 0 | 0.07229128 | 0 | 0 | 0.1464143 | 131.2857 | 1.775714 | 684.3 | 1750.057 | 3111.229 | 175 | 25842857.1 | 165.7143 | 64.14286 | 140.2857 | 0.3085714 | 521 | 0.5714286
Al2.2CrCuFeNi2 | -1 | 1626.036 | 0.01280874 | -11.14264 | 1.869168 | 1.433637 | -0.3188016 | 0.5578752 | 5.803945 | 0.0003688694 | 0.1333912 | 7.166667 | 0.3085283 | 0.1275784 | 0 | 0.07554439 | 0 | 0 | 0.1391461 | 131.6111 | 1.771111 | 681.3333 | 1751.908 | 3101.05 | 176.6667 | 26180555.6 | 163.0556 | 63.08333 | 138.5 | 0.3097222 | 511.1667 | 0.5555556
Al2.5CrCuFeNi2 | -1 | 1683.076 | 0.0126758 | -11.74467 | 1.816513 | 1.483364 | -0.3265602 | 0.5561454 | 5.913654 | 0.0003617869 | 0.1344553 | 7 | 0.2915697 | 0.12444 | 0 | 0.08199914 | 0 | 0 | 0.1006952 | 132.0667 | 1.764667 | 677.18 | 1754.5 | 3086.8 | 179 | 26653333.3 | 159.3333 | 61.6 | 136 | 0.3113333 | 497.4 | 0.5333333
AlCr0.5CuFeNiTi | -1 | 1612.883 | 0.01469717 | -16.14399 | 1.468337 | 1.155038 | -0.3628445 | 0.6793803 | 6.447465 | 0.0006678059 | 0.1490854 | 7.090909 | 0.2246019 | 0.1394305 | 0.006231156 | 0.04355109 | 0.005963149 | 0 | 0.1760164 | 133.2727 | 1.749091 | 692.3364 | 1671.855 | 3054.236 | 158.9091 | 23172727.3 | 157.5455 | 60.63636 | 137.4545 | 0.3118182 | 596.7273 | 0.7272727
AlCrCuFeNiTi | -1 | 1647.095 | 0.01489669 | -14.32222 | 1.71316 | 1.126333 | -0.3755713 | 0.7087827 | 6.289816 | 0.000659363 | 0.1448467 | 7 | 0.2072613 | 0.1748439 | 0.004355109 | 0.03662758 | 0.00625349 | 0 | 0.1936551 | 132.8333 | 1.741667 | 689.05 | 1665.117 | 3048.633 | 153.5 | 21900000 | 167.6667 | 65.16667 | 139.3333 | 0.3033333 | 635.3333 | 0.6666667
AlCr1.5CuFeNiTi | -1 | 1692.351 | 0.01478423 | -12.86968 | 1.944112 | 1.098255 | -0.3829774 | 0.7373684 | 6.137527 | 0.0006418985 | 0.1408554 | 6.923077 | 0.1917018 | 0.2036372 | 0.0028715 | 0.03196937 | 0.006413017 | 0 | 0.1450027 | 132.4615 | 1.735385 | 686.2692 | 1659.415 | 3043.892 | 148.9231 | 20823076.9 | 176.2308 | 69 | 140.9231 | 0.2961538 | 668 | 0.6153846
AlCr2CuFeNiTi | -1 | 1737.36 | 0.01453178 | -11.68073 | 2.161418 | 1.070367 | -0.3864493 | 0.7645893 | 5.99196 | 0.000621076 | 0.1371131 | 6.857143 | 0.1746231 | 0.2289782 | 0.002093802 | 0.02847571 | 0.006365159 | 0 | 0.02324967 | 132.1429 | 1.73 | 683.8857 | 1654.529 | 3039.829 | 145 | 19900000 | 183.5714 | 72.28571 | 142.2857 | 0.29 | 696 | 0.5714286
AlCr3CuFeNiTi | -1 | 1809.228 | 0.01386328 | -9.8484375 | 2.546783 | 1.012472 | -0.3839222 | 0.812712 | 5.722486 | 0.0005784501 | 0.1303301 | 6.75 | 0.1577889 | 0.279196 | 0.003685092 | 0.02164154 | 0.006030151 | 0 | 0 | 131.625 | 1.72125 | 680.0125 | 1646.5875 | 3033.225 | 138.625 | 18400000 | 195.5 | 77.625 | 144.5 | 0.28 | 741.5 | 0.5
Al0.1CrFe2Mn1.25Ni0.75 | -1 | 1692.191 | 0.01155796 | -3.499587 | 5.58874 | 1.033985 | -0.2993744 | 1.315617 | 1.936905 | 8.50988e-05 | 0.1335681 | 7.558824 | 0.4791041 | 0.2990582 | 0.001242415 | 0.007272566 | 0 | 0.007321375 | 0 | 126.9706 | 1.73549 | 722.5686 | 1587.778 | 3094.457 | 69.28922 | 8426470.6 | 216.7647 | 85.87745 | 155.4118 | 0.2931373 | 665.9216 | 0.7843137
Al0.3CrFe1.5MnNi0.5 | -1 | 1738.58 | 0.01231944 | -5.678124 | 3.772079 | 1.215088 | -0.3278458 | 1.05607 | 3.318474 | 0.0002290697 | 0.1296937 | 7.186047 | 0.374643 | 0.3566996 | 0.00455515 | 0.02125737 | 0 | 0.00747141 | 0 | 127.8837 | 1.719302 | 710.6395 | 1596.398 | 3067.777 | 78.18605 | 9748837.2 | 212.6744 | 84.48837 | 150.6512 | 0.2918605 | 660.7209 | 0.6976744
Al0.32CrFe2Mn1.25Ni0.75 | -1 | 1700.252 | 0.01220126 | -5.560449 | 3.730851 | 1.179626 | -0.3175425 | 1.057583 | 3.132414 | 0.0002084401 | 0.1331427 | 7.370301 | 0.431825 | 0.2972196 | 0.003687874 | 0.020881 | 0 | 0.006259053 | 0 | 127.6335 | 1.730301 | 716.5695 | 1597.245 | 3079.997 | 76.14192 | 9649436.1 | 210.6955 | 83.40132 | 152.1278 | 0.2954887 | 645.2895 | 0.7518797
Al0.5CrFe1.5MnNi0.5 | -1 | 1739.07 | 0.01266185 | -7.428258 | 2.964334 | 1.320542 | -0.337053 | 0.9383302 | 4.035477 | 0.0003061222 | 0.1287643 | 7 | 0.3397093 | 0.3484087 | 0.006808235 | 0.03177176 | 0 | 0.006700168 | 0 | 128.5556 | 1.714444 | 704.7222 | 1606.189 | 3053.422 | 85.15556 | 11004444.4 | 206.3333 | 81.88889 | 147.3333 | 0.2944444 | 638.7778 | 0.6666667
Al0.56CrFe2Mn1.25Ni0.75 | -1 | 1707.384 | 0.0125816 | -7.362288 | 2.917792 | 1.293449 | -0.3288146 | 0.9284111 | 3.900862 | 0.0002929976 | 0.1325123 | 7.181655 | 0.3916048 | 0.2935786 | 0.005793968 | 0.03276589 | 0 | 0.00561915 | 0 | 128.2968 | 1.725108 | 710.5665 | 1606.718 | 3065.528 | 82.9991 | 10873201.4 | 204.6223 | 80.92356 | 148.8417 | 0.2978417 | 624.6439 | 0.7194245
Al0.8CrFe1.5MnNi0.5 | -1 | 1718.189 | 0.01289752 | -9.420717 | 2.352303 | 1.416193 | -0.3392042 | 0.8394475 | 4.727528 | 0.0003644879 | 0.127213 | 6.75 | 0.2986721 | 0.3337919 | 0.008983465 | 0.04461788 | 0 | 0.005614666 | 0 | 129.4583 | 1.707917 | 696.7708 | 1619.346 | 3034.133 | 94.52083 | 12691666.7 | 197.8125 | 78.39583 | 142.875 | 0.2979167 | 609.2917 | 0.625
Al0.81CrFe2Mn1.25Ni0.75 | -1 | 1703.446 | 0.01279925 | -8.864593 | 2.45954 | 1.37522 | -0.3337311 | 0.8500737 | 4.446876 | 0.0003448955 | 0.1317177 | 7.001721 | 0.3585476 | 0.2887585 | 0.007573962 | 0.04283206 | 0 | 0.005078327 | 0 | 128.9294 | 1.720155 | 704.8408 | 1615.753 | 3051.728 | 89.53959 | 12040447.5 | 198.8296 | 78.56024 | 145.7074 | 0.3000861 | 604.9518 | 0.6884682
Al1.2CrFe1.5MnNi0.5 | -1 | 1668.267 | 0.01293885 | -11.2518 | 1.918399 | 1.472523 | -0.3304039 | 0.7640054 | 5.286587 | 0.0003874881 | 0.1249763 | 6.461538 | 0.2622274 | 0.3082236 | 0.009907357 | 0.05725309 | 0 | 0.005239467 | 0 | 130.5 | 1.700385 | 687.5962 | 1634.527 | 3011.877 | 105.3269 | 14638461.5 | 187.9808 | 74.36538 | 137.7308 | 0.3019231 | 575.2692 | 0.5769231
Al10Cr18Fe36Mn21Ni15 | -1 | 1704.075 | 0.01262914 | -7.521917 | 2.861105 | 1.302373 | -0.3294173 | 0.9198917 | 3.896242 | 0.0002929399 | 0.1326109 | 7.23 | 0.4006016 | 0.2868981 | 0.005359078 | 0.03336884 | 0 | 0.005238961 | 0 | 128.27 | 1.7306 | 710.97 | 1610.21 | 3067.99 | 84.127 | 11052200 | 204.76 | 80.915 | 149.8 | 0.2972 | 627.08 | 0.72
Al14.1Cr6Fe28.2Mn32.9Ni18.8 | -1 | 1605.936 | 0.01232091 | -10.73267 | 1.843585 | 1.368577 | -0.3028691 | 0.7952454 | 4.576372 | 0.0003566366 | 0.1468343 | 7.222 | 0.4947035 | 0.1200431 | 0.008663404 | 0.04266874 | 0 | 0.002896579 | 0 | 128.611 | 1.7117 | 710.193 | 1618.1237 | 3106.9628 | 80.6943 | 11487980 | 188.854 | 74.1335 | 141.576 | 0.31716 | 543.047 | 1.034
AlCrFeMo0.2Ni | -1 | 1768.886 | 0.01256848 | -12.70496 | 1.749883 | 1.566689 | -0.3403036 | 0.6755717 | 5.529883 | 0.0004208972 | 0.1474423 | 6.714286 | 0.2677357 | 0.2866046 | 0 | 0.07069662 | 0 | 0 | 0 | 131.1905 | 1.771905 | 682.5857 | 1674.929 | 3001.762 | 125.4286 | 17595238.1 | 196.619 | 76.90476 | 150.4762 | 0.2909524 | 661.6667 | 0.5238095
AlCrFeMo0.5Ni | -1 | 1789.646 | 0.01314521 | -11.90233 | 1.976526 | 1.588682 | -0.3600963 | 0.6679062 | 5.57386 | 0.0004555302 | 0.1722258 | 6.666667 | 0.2375942 | 0.2931323 | 0 | 0.06030151 | 0 | 0 | 0 | 131.7778 | 1.797778 | 682.7 | 1667.267 | 2976.178 | 126.3333 | 17755555.6 | 205.4444 | 79.77778 | 155.7778 | 0.2922222 | 719.5556 | 0.5555556
Al0.3CrFe1.5Ni0.5 | -1 | 1817.536 | 0.01017712 | -6.807645 | 2.717134 | 1.13475 | -0.2831339 | 0.9805543 | 3.656903 | 0.0002592176 | 0.1029545 | 7.242424 | 0.3217916 | 0.4586173 | 0 | 0.03730984 | 0 | 0 | 0 | 128.4545 | 1.770606 | 708.6212 | 1622.882 | 3013.164 | 99.54545 | 12515151.5 | 217.1212 | 86 | 159.9394 | 0.2742424 | 709.4242 | 0.3030303
Al0.4CrFe1.5Ni0.5 | -1 | 1819.719 | 0.01043096 | -7.723389 | 2.457654 | 1.197525 | -0.2905444 | 0.8963069 | 4.06566 | 0.0002976048 | 0.1049963 | 7.117647 | 0.2998537 | 0.4464093 | 0 | 0.04596824 | 0 | 0 | 0 | 128.8824 | 1.765882 | 704.7647 | 1628.582 | 3005.271 | 103.5294 | 13264705.9 | 212.7941 | 84.23529 | 157.4706 | 0.2764706 | 693.4706 | 0.2941176
Al0.7CrFeNi2.3 | -1 | 1723.13 | 0.01061061 | -11.69804 | 1.562951 | 1.344462 | -0.279861 | 0.7056336 | 4.640543 | 0.0003314755 | 0.1213095 | 7.82 | 0.4384446 | 0.1844394 | 0 | 0.06406014 | 0 | 0 | 0 | 128.52 | 1.802 | 702.996 | 1691.318 | 3134.772 | 109.36 | 15340000 | 199.8 | 78 | 159.44 | 0.2916 | 650.46 | 0.92
Al0.8CrFeNi2.2 | -1 | 1718.95 | 0.0107934 | -12.41492 | 1.494436 | 1.38871 | -0.2839915 | 0.6817284 | 4.869487 | 0.000346234 | 0.1232234 | 7.68 | 0.4174564 | 0.1866257 | 0 | 0.06984695 | 0 | 0 | 0 | 128.88 | 1.796 | 699.804 | 1692.592 | 3121.768 | 112.24 | 15820000 | 197.2 | 77 | 157.36 | 0.2924 | 641.04 | 0.88
Al0.9CrFeNi | -1 | 1765.508 | 0.01151731 | -12.86937 | 1.580023 | 1.488936 | -0.3112467 | 0.6893242 | 5.342118 | 0.0003750316 | 0.1215206 | 6.846154 | 0.3062682 | 0.2858444 | 0 | 0.07590585 | 0 | 0 | 0 | 130.4359 | 1.756154 | 685.1923 | 1677.187 | 3028.031 | 121.9231 | 16948717.9 | 193.0769 | 76 | 148.3077 | 0.2884615 | 629.8205 | 0.5128205
Al0.9CrFeNi2.1 | -1 | 1722.505 | 0.01094778 | -13.05019 | 1.445006 | 1.430843 | -0.2886494 | 0.6633867 | 5.070447 | 0.0003563199 | 0.1248199 | 7.54 | 0.3971149 | 0.1913109 | 0 | 0.0750886 | 0 | 0 | 0 | 129.24 | 1.79 | 696.612 | 1693.866 | 3108.764 | 115.12 | 16300000 | 194.6 | 76 | 155.28 | 0.2932 | 631.62 | 0.84
AlCrFeNi | -1 | 1757.767 | 0.01152565 | -13.275 | 1.526133 | 1.503785 | -0.3101064 | 0.6718471 | 5.471927 | 0.0003742748 | 0.1221423 | 6.75 | 0.294249 | 0.281407 | 0 | 0.08096036 | 0 | 0 | 0 | 130.75 | 1.7525 | 682.5 | 1680.675 | 3020.95 | 124.75 | 17475000 | 190 | 74.75 | 146.5 | 0.29 | 618.25 | 0.5
AlCrFeNi2 | -1 | 1728.587 | 0.01107574 | -13.60533 | 1.407196 | 1.468642 | -0.2930541 | 0.6486898 | 5.246914 | 0.0003625591 | 0.1261111 | 7.4 | 0.3786525 | 0.1965382 | 0 | 0.08021589 | 0 | 0 | 0 | 129.6 | 1.784 | 693.42 | 1695.14 | 3095.76 | 118 | 16780000 | 192 | 75 | 153.2 | 0.294 | 622.2 | 0.8
AlCrFe2Ni2 | -1 | 1736.632 | 0.0110548 | -11.26296 | 1.704536 | 1.365968 | -0.2938616 | 0.6557651 | 4.86402 | 0.0003575905 | 0.1163925 | 7.5 | 0.4246875 | 0.2214921 | 0 | 0.07473264 | 0 | 0 | 0 | 129.1667 | 1.791667 | 704.9333 | 1672.95 | 3072.633 | 111.5 | 15650000 | 195.1667 | 76.16667 | 156 | 0.2933333 | 619.8333 | 0.6666667
Al1.1CrFeNi | -1 | 1750.678 | 0.01151835 | -13.62205 | 1.480315 | 1.515111 | -0.3086601 | 0.6570866 | 5.581922 | 0.0003717609 | 0.1226298 | 6.658537 | 0.2836404 | 0.2775252 | 0 | 0.08452314 | 0 | 0 | 0 | 131.0488 | 1.749024 | 679.939 | 1683.993 | 3014.215 | 127.439 | 17975609.8 | 187.0732 | 73.56098 | 144.7805 | 0.2914634 | 607.2439 | 0.4878049
Al1.2CrFeNi | -1 | 1736.893 | 0.0114982 | -13.91796 | 1.43492 | 1.519691 | -0.3056941 | 0.6434707 | 5.675299 | 0.0003681031 | 0.123001 | 6.571429 | 0.2729303 | 0.2709507 | 0 | 0.08832039 | 0 | 0 | 0 | 131.3333 | 1.745714 | 677.5 | 1687.152 | 3007.8 | 130 | 18452381.0 | 184.2857 | 72.42857 | 143.1429 | 0.2928571 | 596.7619 | 0.4761905
Al1.3CrFeNi | -1 | 1723.625 | 0.01146746 | -14.16907 | 1.394982 | 1.521734 | -0.3025478 | 0.6316101 | 5.754607 | 0.0003637537 | 0.1232712 | 6.488372 | 0.2628602 | 0.267946 | 0 | 0.09183599 | 0 | 0 | 0 | 131.6047 | 1.742558 | 675.1744 | 1690.165 | 3001.684 | 132.4419 | 18906976.7 | 181.6279 | 71.34884 | 141.5814 | 0.294186 | 586.7674 | 0.4651163
AlCrTiV | -1 | 1893.357 | 0.01152565 | -16.725 | 1.304764 | 1.306684 | -0.5283563 | 0.8301201 | 5.098278 | 0.0003249055 | 0.0441588 | 4.5 | 0 | 0.6240927 | 0.02372976 | 0 | 0.003350084 | 0 | 0 | 138 | 1.61 | 635.05 | 1532.925 | 2803.7 | 95.5 | 13350000 | 148.25 | 58 | 126.5 | 0.3125 | 706.25 | 1
AlCuNi | -1 | 1546.641 | 0.009133863 | -11.68889 | 1.208567 | 1.157654 | -0.216236 | 0.4457458 | 5.965157 | 0.0002965259 | 0.1391242 | 8 | 0.4393716 | 0.02916667 | 0 | 0.06448911 | 0 | 0 | 0 | 132 | 1.806667 | 686.7 | 1842.567 | 3231.6 | 242 | 37000000 | 133.3333 | 50 | 132 | 0.3333333 | 391.3333 | 0.6666667
Al1.5MoNbTiV | -1 | 2134.522 | 0.0132539 | -15.00112 | 1.885909 | 1.467521 | -0.6849728 | 0.9443409 | 2.922581 | 0.0001355632 | 0.2191908 | 4.454545 | 0 | 0.6332705 | 0.009422111 | 0 | 0 | 0 | 0 | 142.2727 | 1.699091 | 638.6273 | 1525.282 | 2660.764 | 108.8182 | 16581818.2 | 142.3636 | 52.36364 | 142.5455 | 0.35 | 854.2727 | 1.090909
AlCrMoTi | -1 | 2075.319 | 0.01152565 | -13.8 | 1.73329 | 1.278624 | -0.5791342 | 0.7868496 | 4.906876 | 0.0003009679 | 0.2447831 | 4.75 | 0 | 0.6408431 | 0.01451703 | 0 | 0.0002791736 | 0 | 0 | 139.25 | 1.7425 | 643.375 | 1569.425 | 2750.7 | 122.5 | 17100000 | 198.5 | 76.25 | 144 | 0.2975 | 931.75 | 0.75
AlCr0.5NbTiV | -1 | 2023.36 | 0.01314521 | -15.33059 | 1.73493 | 1.421291 | -0.643976 | 1.025513 | 4.549246 | 0.000340729 | 0.03764683 | 4.444444 | 0 | 0.6393425 | 0.01235343 | 0 | 0.003454774 | 0 | 0 | 141.1111 | 1.602222 | 636.8556 | 1492.489 | 2697.178 | 86.44444 | 12477777.8 | 124.1111 | 47.22222 | 132.4444 | 0.3433333 | 803.3333 | 1.111111
Al0.4Hf0.6NbTaTiZr | -1 | 2346.398 | 0.01449995 | -6.215621 | 5.473734 | 0.9207844 | -0.654112 | 2.141541 | 4.111602 | 0.0002774559 | 0.1158385 | 4.32 | 0 | 0.7264622 | 0.02031643 | 0 | 0 | 0.005103643 | 0.05947147 | 150.4 | 1.4788 | 661.02 | 1422.136 | 2392.984 | 52.76 | 7296000 | 109.76 | 42.08 | 133.24 | 0.3524 | 1037.96 | 1.64
AlMoNbTi | -1 | 2281.929 | 0.01152565 | -15.025 | 1.750464 | 1.400872 | -0.6367904 | 0.9027042 | 1.901814 | 4.521123e-05 | 0.2511349 | 4.5 | 0 | 0.6066443 | 0 | 0.001675042 | 0 | 0 | 0 | 144 | 1.7275 | 643.175 | 1516.675 | 2607.95 | 112.5 | 16800000 | 155 | 57 | 146.5 | 0.345 | 996.75 | 1
Al0.3NbTa0.8Ti1.4V0.2Zr1.3 | -1 | 2220.076 | 0.01346311 | -4.738712 | 6.307437 | 0.7923991 | -0.5746418 | 2.496228 | 4.504428 | 0.0002973178 | 0.1065953 | 4.34 | 0 | 0.7977066 | 0.0007186084 | 0 | 0 | 0.00332613 | 0.07476317 | 149.38 | 1.4988 | 658.48 | 1388.162 | 2437.408 | 47.4 | 6376000 | 109.98 | 42.66 | 131.108 | 0.3482 | 945.46 | 1.68
AlNb1.5Ta0.5Ti1.5Zr0.5 | -1 | 2198.786 | 0.01251081 | -15.11477 | 1.819982 | 0.9753631 | -0.5288742 | 1.191053 | 3.065357 | 0.0001777381 | 0.08112336 | 4.2 | 0 | 0.6557128 | 0.006612007 | 0 | 0 | 0.007273208 | 0.01969365 | 147.2 | 1.547 | 645.58 | 1453.34 | 2514.46 | 77.8 | 11370000 | 105.6 | 39.8 | 128.18 | 0.354 | 898.1 | 1.3
AlNbTiV | -1 | 2051.294 | 0.01152565 | -16.175 | 1.46167 | 1.349746 | -0.57243 | 1.05613 | 3.299727 | 0.0001361025 | 0.03354102 | 4.25 | 0 | 0.654383 | 0.01535455 | 0 | 0 | 0 | 0 | 142.75 | 1.595 | 634.85 | 1480.175 | 2660.95 | 85.5 | 13050000 | 104.75 | 38.75 | 129 | 0.36 | 771.25 | 1.25
HfMoNbTiZr | -1 | 2300.565 | 0.01338087 | -1.584 | 19.43406 | 5.220573 | -1.8655 | 1.601587 | 5.05992 | 0.0003840419 | 0.3095545 | 4.6 | 0 | 0.813861 | 0.04095477 | 0 | 0.002512563 | 0 | 0.004212004 | 150.2 | 1.586 | 658.76 | 1392 | 2431 | 52.2 | 6980000 | 139 | 53 | 141.96 | 0.348 | 1296.8 | 1.6
HfNbTaTiZr | -1 | 2382.573 | 0.01338087 | 2.656 | 12.00335 | 7.493561 | -15.01691 | -4.273915 | 4.014545 | 0.0002417485 | 0.118254 | 4.4 | 0 | 0.8511725 | 0.0290201 | 0 | 0 | 0 | 0.05025316 | 151.6 | 1.454 | 667.5 | 1392 | 2353.4 | 35.8 | 4520000 | 110.4 | 42.4 | 135.96 | 0.354 | 1165.4 | 1.8
HfNbTaZr | -1 | 2513.107 | 0.01152565 | 3.3 | 8.777331 | 6.580819 | -13.64352 | -3.540869 | 3.948708 | 0.0001949037 | 0.1231615 | 4.5 | 0 | 0.9440257 | 0.007816862 | 0 | 0 | 0 | 0.04016417 | 153 | 1.4325 | 669.675 | 1412.5 | 2278.5 | 39.25 | 5025000 | 109 | 42 | 142.45 | 0.3625 | 1214.25 | 1.75
HfNbTiZr | -1 | 2198.463 | 0.01152565 | 2.4 | 10.5578 | 5.881722 | -11.93533 | -6.822168 | 4.124256 | 0.0002126186 | 0.1296871 | 4.25 | 0 | 0.876675 | 0.09149916 | 0 | 0 | 0 | 0.01153846 | 152.75 | 1.4425 | 652.375 | 1350 | 2384.25 | 30.5 | 3725000 | 91.5 | 36.25 | 119.95 | 0.3575 | 1238.5 | 1.75
MoNbTaTiV1W | -1 | 2775.814 | 0.01489669 | -4.1 | 10.08547 | 5.475955 | -2.220217 | 1.740497 | 3.099649 | 0.0001601304 | 0.3340866 | 5.166667 | 0 | 0.7819095 | 0 | 0 | 0 | 0 | 0 | 142.6667 | 1.798333 | 690.7 | 1487.333 | 2542.833 | 78.83333 | 10316666.7 | 212.5 | 79.5 | 196.6667 | 0.3366667 | 1458.5 | 1.666667
MoNbTaTiW | -1 | 2927.264 | 0.01338087 | -5.184 | 7.555812 | 5.343775 | -2.103108 | 1.822538 | 2.121645 | 6.752065e-05 | 0.3565614 | 5.2 | 0 | 0.7891122 | 0 | 0 | 0 | 0 | 0 | 144.2 | 1.832 | 698.64 | 1502 | 2485.4 | 88.4 | 11380000 | 229.4 | 86 | 204 | 0.33 | 1624.6 | 1.6
MoNbTaV1W | -1 | 2928.932 | 0.01338087 | -4.688 | 8.359993 | 5.286705 | -2.104306 | 1.40914 | 3.211762 | 0.0001547312 | 0.3433948 | 5.4 | 0 | 0.8427136 | 0 | 0 | 0 | 0 | 0 | 142 | 1.85 | 697.08 | 1522.8 | 2520.8 | 90.2 | 11880000 | 231.8 | 86.6 | 214 | 0.34 | 1556.2 | 1.6
Mo0.3NbTiV0.3Zr | -1 | 2161.371 | 0.01231799 | -0.209073 | 127.3419 | 4.327874 | -1.652058 | 4.30282 | 5.217909 | 0.0003997786 | 0.2136635 | 4.527778 | 0 | 0.8961166 | 0 | 0 | 0.0003082899 | 0 | 0 | 148.75 | 1.5575 | 653.2194 | 1347.833 | 2478.167 | 41.66667 | 5305555.6 | 118.0833 | 45.86111 | 135.2222 | 0.3511111 | 1067.056 | 1.638889
NbTaTiV1Zr | -1 | 2264.029 | 0.01338087 | 0.384 | 78.89238 | 7.669403 | -2.573233 | 379.9828 | 5.390915 | 0.0004359295 | 0.1052616 | 4.6 | 0 | 0.8497487 | 0 | 0 | 0 | 0 | 0.06475458 | 147 | 1.52 | 666 | 1386.8 | 2469.4 | 37.4 | 4860000 | 120.4 | 45.8 | 145.96 | 0.354 | 939 | 1.8
NbTaTiZr | -1 | 2381.23 | 0.01152565 | 2.45 | 11.20213 | 6.409032 | -28.44065 | -3.128283 | 3.858612 | 0.0001861111 | 0.1003432 | 4.5 | 0 | 0.8214685 | 0 | 0 | 0 | 0 | 0.08615123 | 150 | 1.4925 | 669.75 | 1380 | 2379.25 | 39 | 4825000 | 118.5 | 45.5 | 142.45 | 0.35 | 1016.75 | 1.75
NbTiV1Zr | -1 | 2016.424 | 0.01152565 | -0.175 | 132.8034 | 6.004 | -4.300629 | -6.231591 | 6.027226 | 0.0004540932 | 0.1171537 | 4.5 | 0 | 0.8573423 | 0 | 0 | 0 | 0 | 0 | 147 | 1.525 | 650.5 | 1343.5 | 2529.25 | 32.5 | 4150000 | 104 | 40.5 | 132.45 | 0.3575 | 955.5 | 1.75
NbTiV1Zr | -1 | 2016.424 | 0.01152565 | -0.175 | 132.8034 | 6.004 | -4.300629 | -6.231591 | 6.027226 | 0.0004540932 | 0.1171537 | 4.5 | 0 | 0.8573423 | 0 | 0 | 0 | 0 | 0 | 147 | 1.525 | 650.5 | 1343.5 | 2529.25 | 32.5 | 4150000 | 104 | 40.5 | 132.45 | 0.3575 | 955.5 | 1.75
NbTiV2Zr | -1 | 2028.263 | 0.01107574 | -1.214222 | 18.50115 | 6.07147 | -4.157015 | -9.437478 | 6.407322 | 0.0004395012 | 0.1128893 | 4.6 | 0 | 0.810348 | 0 | 0 | 0 | 0 | 0 | 144.6 | 1.546 | 650.6 | 1357.6 | 2589.4 | 32.2 | 4320000 | 108.8 | 41.8 | 137.96 | 0.36 | 890 | 1.8
NbTiZr | -1 | 2140.777 | 0.009133863 | 2.533333 | 7.718511 | 4.364161 | -18.42069 | -2.20174 | 4.223207 | 0.000148629 | 0.1157584 | 4.333333 | 0 | 0.9949749 | 0 | 0 | 0 | 0 | 0 | 151 | 1.49 | 650.3333 | 1320 | 2429 | 33 | 3866666.7 | 96 | 38.33333 | 123.2667 | 0.3533333 | 1064.667 | 1.666667
Al0.25CoCrCuFeMnNiTiV | -1 | 1683.365 | 0.01789357 | -9.676518 | 3.112836 | 1.153563 | -0.461062 | 0.9707278 | 5.373124 | 0.0005596629 | 0.147993 | 7.363636 | 0.2738076 | 0.2472781 | 0.001333054 | 0.01105528 | 0.007118928 | 0.02428811 | 0.1437043 | 130.3939 | 1.733636 | 706.6515 | 1599.9 | 3096.145 | 107.0848 | 15214545.5 | 180.4242 | 69.57576 | 150.1818 | 0.3136364 | 710.0303 | 0.969697
AlCoCr1.5Cu0.5FeNi | -1 | 1761.805 | 0.01453416 | -7.970247 | 3.212744 | 1.505678 | -0.3919511 | 0.8150683 | 4.821723 | 0.0003867456 | 0.1204736 | 7.416667 | 0.3584022 | 0.1861568 | 0 | 0.04905885 | 0 | 0.01073162 | 4.687366e-18 | 129.3333 | 1.778333 | 698.2667 | 1690.867 | 3097.8 | 141 | 20058333.3 | 195.5833 | 76.08333 | 152.6667 | 0.2908333 | 705.0833 | 0.3333333
AlCoCrFeMo0.1Ni | -1 | 1766.069 | 0.01392087 | -12.18166 | 2.018217 | 1.648739 | -0.3763208 | 0.7063596 | 5.304675 | 0.0004382861 | 0.1305991 | 7.176471 | 0.4117412 | 0.1940895 | 4.785834e-05 | 0.06843743 | 0 | 0.01009811 | 0 | 129.8039 | 1.78549 | 697.8098 | 1671.902 | 3054.431 | 120.1765 | 17431372.5 | 196.451 | 75.88235 | 154.7059 | 0.2943137 | 719.4118 | 0.4117647
AlCoCrFeNb0.1Ni | -1 | 1764.605 | 0.01392087 | -13.46872 | 1.823843 | 1.272025 | -0.1016199 | 0.6666413 | 5.504153 | 0.0004901937 | 0.1219018 | 7.156863 | 0.4078408 | 0.1850283 | 0 | 0.06891601 | 0.00028715 | 0.01005025 | 0 | 129.9412 | 1.77451 | 697.1784 | 1668.373 | 3050.471 | 118.5098 | 17170588.2 | 192.0588 | 74.27451 | 153.5294 | 0.2960784 | 715.2941 | 0.4117647
Al0.875CoCrFeNi | -1 | 1767.009 | 0.01336964 | -11.73712 | 2.012783 | 1.585713 | -0.3616117 | 0.7257537 | 5.05568 | 0.0004028603 | 0.119023 | 7.307692 | 0.4466631 | 0.1926959 | 0 | 0.06618619 | 0 | 0.01110817 | 0 | 129.2564 | 1.782308 | 701.1718 | 1670.485 | 3071.323 | 116.8462 | 16851282.1 | 196.9744 | 76.25641 | 155.1795 | 0.2925641 | 716.9487 | 0.4102564
AlCoCrFeNiSi0.2 | -1 | 1743.522 | 0.0142216 | -14.02597 | 1.767839 | 1.695268 | -0.3795419 | 0.8151118 | 5.153662 | 0.0004095556 | 0.1205295 | 7.076923 | 0.3948987 | 0.173245 | 0.0004568296 | 0.06736714 | 0 | 0.01005025 | 0 | 129.6923 | 1.782692 | 671.2308 | 1609.75 | 2945.346 | 115.1923 | 16711538.5 | 186.3462 | 74.48077 | 147.3077 | 0.2933846 | 676.1538 | 0.3846154
AlCoFeNiTi | -1 | 1735.874 | 0.01338087 | -26.192 | 0.8868164 | 1.432449 | -0.3555383 | 0.651026 | 6.984807 | 0.0007318129 | 0.1500133 | 6.8 | 0.3547739 | 0.08659966 | 0.004187605 | 0.0881072 | 0.009715243 | 0 | 0 | 133.2 | 1.754 | 699.26 | 1617.94 | 2996.36 | 105.4 | 16300000 | 161.2 | 60.8 | 143.2 | 0.316 | 685.2 | 0.8
Al0.15CrFe1.5Ni0.5 | -1 | 1807.52 | 0.009600061 | -5.14025 | 3.375771 | 1.008635 | -0.2656081 | 1.221468 | 2.774177 | 0.0001661789 | 0.09908373 | 7.444444 | 0.3627774 | 0.4816923 | 0 | 0.02139604 | 0 | 0 | 0 | 127.7619 | 1.778254 | 714.8651 | 1613.652 | 3025.943 | 93.09524 | 11301587.3 | 224.127 | 88.85714 | 163.9365 | 0.2706349 | 735.254 | 0.3174603
Al0.2CrFe1.5Ni0.5 | -1 | 1810.107 | 0.009827008 | -5.740218 | 3.098826 | 1.055074 | -0.2722762 | 1.115402 | 3.118891 | 0.0002029538 | 0.1004968 | 7.375 | 0.3479587 | 0.4726618 | 0 | 0.02725068 | 0 | 0 | 0 | 128 | 1.775625 | 712.71875 | 1616.825 | 3021.55 | 95.3125 | 11718750 | 221.71875 | 87.875 | 162.5625 | 0.271875 | 726.375 | 0.3125
Al0.5CrMoNbTi | -1 | 2265.212 | 0.01314521 | -10.48011 | 2.841258 | 1.364637 | -0.7209504 | 0.9980002 | 5.10968 | 0.0003644896 | 0.2356604 | 5 | 0 | 0.6290306 | 0 | 0.0004711055 | 0.006909548 | 0 | 0 | 140.5556 | 1.725556 | 652.6333 | 1499.856 | 2676.978 | 94.77778 | 12466666.7 | 192 | 73.33333 | 157.3333 | 0.3144444 | 1103 | 0.8888889
AlCrMoNbTi | -1 | 2160.822 | 0.01338087 | -13.488 | 2.143659 | 1.437345 | -0.7000551 | 0.9612761 | 4.867 | 0.0003553154 | 0.2262388 | 4.8 | 0 | 0.5815745 | 0.006867672 | 0 | 0.005527638 | 0 | 0 | 140.8 | 1.714 | 645.12 | 1531.54 | 2683.76 | 108.8 | 15020000 | 179.8 | 68.6 | 149.2 | 0.318 | 1009.4 | 0.8
Al0.5CrMoNbTiV | -1 | 2246.236 | 0.01469717 | -8.734619 | 3.779594 | 1.415184 | -0.7993151 | 1.107852 | 4.902037 | 0.0003848273 | 0.2163254 | 5 | 0 | 0.741072 | 6.700168e-05 | 0 | 0.004422111 | 0 | 0 | 139.5455 | 1.708182 | 652.3364 | 1484.245 | 2704.8 | 83.18182 | 11109090.9 | 180.3636 | 68.54545 | 157.8182 | 0.3245455 | 1016.636 | 1.090909
Al0.5CrMoNbV | -1 | 2340.136 | 0.01314521 | -7.996708 | 3.846781 | 2.129577 | -1.10685 | 1.257416 | 4.904184 | 0.0003417767 | 0.2225165 | 5.222222 | 0 | 0.7264971 | 0 | 0.001413317 | 0.005339196 | 0 | 0 | 138.1111 | 1.745556 | 650.9 | 1522.967 | 2716.311 | 96.77778 | 13022222.2 | 194.6667 | 74 | 168.4444 | 0.3255556 | 1027 | 0.8888889
Al0.5CrNbTi2V0.5 | -1 | 2003.394 | 0.0122283 | -10.99198 | 2.228725 | 1.203054 | -0.5931457 | 0.8885397 | 5.250355 | 0.0003777215 | 0.0468615 | 4.6 | 0 | 0.684911 | 0.01122731 | 0 | 0.007062339 | 0 | 0 | 141.2 | 1.592 | 647.37 | 1441.27 | 2699.28 | 65 | 8220000 | 143 | 55.5 | 133.6 | 0.322 | 943.5 | 1.2
Al0.3HfNbTaTiZr | -1 | 2362.909 | 0.01443191 | -3.877097 | 8.795572 | 0.8690705 | -0.6556237 | 2.815975 | 4.126981 | 0.0002758953 | 0.1203827 | 4.320755 | 0 | 0.7631576 | 0.0281844 | 0 | 0 | 0.003277256 | 0.04929409 | 151.1132 | 1.46283 | 662.4057 | 1416.04 | 2375.555 | 47.07547 | 6415094.3 | 108.1132 | 41.4717 | 132.566 | 0.3537736 | 1108.887 | 1.698113
Al0.5HfNbTaTiZr | -1 | 2318.651 | 0.01469717 | -7.535476 | 4.52229 | 0.9522445 | -0.6551685 | 1.93669 | 4.182218 | 0.0002893693 | 0.1213424 | 4.272727 | 0 | 0.72643 | 0.03155779 | 0 | 0 | 0.005226131 | 0.05182088 | 150.8182 | 1.468182 | 659.3182 | 1430.609 | 2388.982 | 53.90909 | 7563636.4 | 106.7273 | 40.90909 | 130.5091 | 0.3536364 | 1074.636 | 1.636364
Al0.75HfNbTaTiZr | -1 | 2277.931 | 0.01485482 | -11.44336 | 2.957021 | 1.036192 | -0.6505667 | 1.571736 | 4.234236 | 0.0002993198 | 0.1221484 | 4.217391 | 0 | 0.683657 | 0.032709 | 0 | 0 | 0.00740064 | 0.05189756 | 150.4783 | 1.474348 | 655.7609 | 1447.396 | 2404.452 | 61.78261 | 8886956.5 | 105.1304 | 40.26087 | 128.1391 | 0.3534783 | 1035.174 | 1.565217
Al0.25MoNbTiV | -1 | 2381.329 | 0.01270766 | -6.065384 | 4.989153 | 1.231407 | -0.7326795 | 1.170324 | 3.314699 | 0.0001456471 | 0.2432166 | 4.882353 | 0 | 0.8355169 | 0 | 0.0008076095 | 0 | 0 | 0 | 142.0588 | 1.725294 | 656.6059 | 1439.571 | 2636.047 | 71.70588 | 10282352.9 | 163.6471 | 60.11765 | 162.1176 | 0.35 | 1056.412 | 1.411765
Al0.5MoNbTiV | -1 | 2346.929 | 0.01314521 | -8.824143 | 3.49619 | 1.344916 | -0.7469586 | 1.090681 | 3.223695 | 0.0001445777 | 0.2378349 | 4.777778 | 0 | 0.8097781 | 0 | 0.001413317 | 0 | 0 | 0 | 142.1111 | 1.718889 | 652.2111 | 1460.522 | 2642.089 | 80.77778 | 11822222.2 | 158.4444 | 58.22222 | 157.3333 | 0.35 | 1007 | 1.333333
Al0.75MoNbTiV | -1 | 2300.237 | 0.01333207 | -10.97423 | 2.794447 | 1.411564 | -0.7425042 | 1.037407 | 3.139787 | 0.0001428312 | 0.2327649 | 4.684211 | 0 | 0.758887 | 0 | 0.001256281 | 0 | 0 | 0 | 142.1579 | 1.713158 | 648.2789 | 1479.268 | 2647.495 | 88.89474 | 13200000 | 153.7895 | 56.52632 | 153.0526 | 0.35 | 962.7895 | 1.263158
AlMoNbTiV | -1 | 2244.643 | 0.01338087 | -12.656 | 2.373204 | 1.447162 | -0.7272109 | 0.9980042 | 3.062101 | 0.000140647 | 0.2279825 | 4.6 | 0 | 0.709799 | 0.0003350084 | 0 | 0 | 0 | 0 | 142.2 | 1.708 | 644.74 | 1496.14 | 2652.36 | 96.2 | 14440000 | 149.6 | 55 | 149.2 | 0.35 | 923 | 1.2
Al0.2MoTaTiV | -1 | 2516.986 | 0.01256848 | -5.42454 | 5.831772 | 1.256245 | -0.7659358 | 1.058383 | 3.333841 | 0.0001457508 | 0.2598927 | 4.904762 | 0 | 0.7558134 | 0 | 9.853188e-05 | 0 | 0.003029855 | 0 | 142.0476 | 1.702857 | 675.619 | 1477.938 | 2590.467 | 70.47619 | 10190476.2 | 184.0476 | 67.42857 | 170.2857 | 0.3357143 | 960.5714 | 1.666667
Al0.6MoTaTiV | -1 | 2430.261 | 0.01324159 | -9.82396 | 3.275718 | 1.423881 | -0.7791516 | 0.987596 | 3.189333 | 0.0001439449 | 0.2497106 | 4.73913 | 0 | 0.7002672 | 0 | 0.001076813 | 0 | 0.008435032 | 0 | 142.1304 | 1.694783 | 667.087 | 1507.396 | 2603.887 | 84.78261 | 12608695.7 | 174.1304 | 63.82609 | 162.087 | 0.3369565 | 891.5652 | 1.521739
AlMoTaTiV | -1 | 2316.39 | 0.01338087 | -12.784 | 2.424539 | 1.484044 | -0.7504554 | 0.9378761 | 3.062101 | 0.000140647 | 0.2406159 | 4.6 | 0 | 0.7022613 | 0 | 0.001758794 | 0 | 0.01306533 | 0 | 142.2 | 1.688 | 659.92 | 1532.14 | 2615.16 | 96.8 | 14640000 | 165.8 | 60.8 | 155.2 | 0.338 | 833.6 | 1.4
Al0.25NbTaTiV | -1 | 2435.212 | 0.01270766 | -4.687945 | 6.601155 | 1.207925 | -0.7492579 | 1.82121 | 3.423745 | 0.0001552698 | 0.05017616 | 4.647059 | 0 | 0.7871799 | 0 | 0 | 0 | 0.004217516 | 0 | 143.7059 | 1.57 | 666.8882 | 1439.571 | 2544.753 | 52.41176 | 7388235.3 | 130 | 47.64706 | 155.0588 | 0.3570588 | 901.8235 | 1.647059
Al0.5NbTaTiV | -1 | 2385.103 | 0.01314521 | -8.290809 | 3.78162 | 1.343847 | -0.7591083 | 1.423001 | 3.330093 | 0.000154154 | 0.04961581 | 4.555556 | 0 | 0.7614112 | 0 | 0 | 0 | 0.007537688 | 0 | 143.6667 | 1.572222 | 661.9222 | 1460.522 | 2555.867 | 62.55556 | 9088888.9 | 126.6667 | 46.44444 | 150.6667 | 0.3566667 | 861 | 1.555556
AlNbTaTiV | -1 | 2247.67 | 0.01338087 | -13.36 | 2.251181 | 1.472399 | -0.7281917 | 1.152383 | 3.163737 | 0.0001501385 | 0.04841487 | 4.4 | 0 | 0.7032663 | 0.0001675042 | 0 | 0 | 0.01356784 | 0 | 143.6 | 1.576 | 653.48 | 1496.14 | 2574.76 | 79.8 | 11980000 | 121 | 44.4 | 143.2 | 0.356 | 791.6 | 1.4
AlNbTiV | -1 | 2051.294 | 0.01152565 | -16.175 | 1.46167 | 1.349746 | -0.57243 | 1.05613 | 3.299727 | 0.0001361025 | 0.03354102 | 4.25 | 0 | 0.654383 | 0.01535455 | 0 | 0 | 0 | 0 | 142.75 | 1.595 | 634.85 | 1480.175 | 2660.95 | 85.5 | 13050000 | 104.75 | 38.75 | 129 | 0.36 | 771.25 | 1.25
CrMoNbTaTiV1W1Zr | -1 | 2494.623 | 0.01728848 | -5.21875 | 8.264091 | 4.028915 | -1.20141 | 1.86187 | 6.215521 | 0.000724363 | 0.3282815 | 5.125 | 0 | 0.6989112 | 0 | 0 | 0.00224336 | 0 | 0.01237332 | 143 | 1.7225 | 679.65 | 1473.125 | 2557.75 | 73.75 | 9025000 | 202.625 | 78.125 | 178.725 | 0.32125 | 1339.375 | 1.5
CrMoNbTaTiV1Zr | -1 | 2291.559 | 0.0161783 | -4.326531 | 8.568879 | 3.450004 | -1.032746 | 1.615756 | 6.607394 | 0.0007796011 | 0.2383532 | 5 | 0 | 0.7348249 | 0 | 0 | 0.004426896 | 0 | 0.02990689 | 143.2857 | 1.631429 | 666.7429 | 1440.714 | 2564.571 | 60 | 7457142.9 | 172.8571 | 66.28571 | 159.9714 | 0.3271429 | 1040.714 | 1.428571
Cr0.5MoNbTaV1W | -1 | 2859.667 | 0.01469717 | -4.801469 | 8.753364 | 5.642226 | -2.256651 | 1.637284 | 4.21038 | 0.0003158238 | 0.331939 | 5.454545 | 0 | 0.7695477 | 0 | 0 | 0.001507538 | 0 | 0 | 140.7273 | 1.832727 | 693.0636 | 1529 | 2563.182 | 90.54545 | 11518181.8 | 236.0909 | 89.18182 | 209.0909 | 0.3281818 | 1511.091 | 1.454545
CrMoNbTaV1W | -1 | 2735.896 | 0.01489669 | -4.866667 | 8.374478 | 5.496682 | -2.188289 | 1.74255 | 4.779233 | 0.0003806844 | 0.3213729 | 5.5 | 0 | 0.7792707 | 0 | 0 | 0.004020101 | 0 | 0 | 139.6667 | 1.818333 | 689.7167 | 1534.167 | 2598.5 | 90.83333 | 11216666.7 | 239.6667 | 91.33333 | 205 | 0.3183333 | 1473.5 | 1.333333
Cr2MoNbTaV1W | -1 | 2597.932 | 0.01453178 | -4.844444 | 7.792959 | 5.132169 | -2.027037 | 1.903712 | 5.367073 | 0.0004072202 | 0.3026482 | 5.571429 | 0 | 0.8464824 | 0 | 0 | 0.005527638 | 0 | 0 | 138 | 1.795714 | 684.4571 | 1542.286 | 2654 | 91.28571 | 10742857.1 | 245.2857 | 94.71429 | 198.5714 | 0.3028571 | 1414.429 | 1.142857
HfMoNbTaTi | -1 | 2568.817 | 0.01338087 | -1.248 | 27.54247 | 6.249299 | -1.84558 | 1.704073 | 3.941203 | 0.0002329962 | 0.2881666 | 4.8 | 0 | 0.8623953 | 0 | 0 | 0.00201005 | 0 | 0 | 147.6 | 1.62 | 676.34 | 1450 | 2433.4 | 59 | 8040000 | 162.8 | 59.8 | 164 | 0.348 | 1290.6 | 1.6
HfMo0.25NbTaTiZr | -1 | 2388.712 | 0.01433535 | 1.531211 | 22.36336 | 5.276099 | -1.838601 | 18.28881 | 4.258675 | 0.0002988764 | 0.1895334 | 4.47619 | 0 | 0.8390285 | 0.02479062 | 0 | 0.0005583473 | 0 | 0.04449782 | 151.0476 | 1.487619 | 668.3 | 1400 | 2366 | 40.71429 | 5257142.9 | 120.8095 | 46.09524 | 140.4381 | 0.3519048 | 1182.762 | 1.761905
HfMo0.5NbTaTiZr | -1 | 2393.631 | 0.01469717 | 0.589899 | 59.63665 | 5.578984 | -1.888888 | 4.260287 | 4.445691 | 0.0003347059 | 0.2321762 | 4.545455 | 0 | 0.8316583 | 0.02180905 | 0 | 0.001005025 | 0 | 0.03862758 | 150.5455 | 1.518182 | 669.0273 | 1407.273 | 2377.455 | 45.18182 | 5927272.7 | 130.2727 | 49.45455 | 144.5091 | 0.35 | 1198.545 | 1.727273
HfMo0.75NbTaTiZr | -1 | 2415.958 | 0.01485482 | -0.2006713 | 178.8429 | 5.820854 | -1.926958 | 2.779916 | 4.590604 | 0.0003563998 | 0.2620942 | 4.608696 | 0 | 0.8170854 | 0.01708543 | 0 | 0.00123344 | 0 | 0.03326186 | 150.087 | 1.546087 | 669.6913 | 1413.913 | 2387.913 | 49.26087 | 6539130.4 | 138.913 | 52.52174 | 148.2261 | 0.3482609 | 1212.957 | 1.695652
HfMoNbTaTiZr | -1 | 2441.089 | 0.01489669 | -0.8666667 | 41.95862 | 6.004968 | -1.952489 | 2.214821 | 4.703499 | 0.0003687151 | 0.2843951 | 4.666667 | 0 | 0.8005583 | 0.01264657 | 0 | 0.001507538 | 0 | 0.02730198 | 149.6667 | 1.571667 | 670.3 | 1420 | 2397.5 | 53 | 7100000 | 146.8333 | 55.33333 | 151.6333 | 0.3466667 | 1226.167 | 1.666667
HfMoNbTaZr | -1 | 2539.029 | 0.01338087 | -1.216 | 27.93948 | 5.675873 | -1.824178 | 1.782384 | 4.986259 | 0.0003729417 | 0.3111527 | 4.8 | 0 | 0.8432161 | 0.001005025 | 0 | 0.002512563 | 0 | 0.01820702 | 150.4 | 1.578 | 672.6 | 1442 | 2346.4 | 59.2 | 8020000 | 153 | 57.6 | 159.96 | 0.352 | 1277.4 | 1.6
HfMo0.5NbTiV0.5 | -1 | 2264.621 | 0.01296636 | -0.7375 | 39.81544 | 5.280946 | -1.779468 | 2.075957 | 5.022814 | 0.0003867425 | 0.2498969 | 4.625 | 0 | 0.8557119 | 0.01768844 | 0 | 0.00160804 | 0 | 0.008530907 | 147.125 | 1.58375 | 659.2625 | 1404.25 | 2510.75 | 46 | 6250000 | 131.875 | 48.875 | 146.25 | 0.3575 | 1282.25 | 1.625
Hf0.5Mo0.5NbTiZr | -1 | 2217.243 | 0.01296636 | -0.2430556 | 118.2839 | 4.676229 | -1.742239 | 2.315108 | 4.768339 | 0.0003416422 | 0.2589884 | 4.5 | 0 | 0.8619095 | 0.04180905 | 0 | 0.00120603 | 0 | 0.005294237 | 150.5 | 1.55 | 655.6 | 1365 | 2430.25 | 45 | 5812500 | 122.875 | 47.5 | 134.95 | 0.35 | 1209.75 | 1.625
HfMo0.5Nb0.5TiZr | -1 | 2143.223 | 0.01296636 | -0.9159722 | 30.33913 | 4.629963 | -1.684077 | 1.981058 | 4.887947 | 0.000354462 | 0.2704972 | 4.375 | 0 | 0.7718593 | 0.0959464 | 0 | 0.00201005 | 0 | 0.007156489 | 151.875 | 1.5125 | 656.4 | 1372.5 | 2409.5 | 41.125 | 5387500 | 119.5 | 46.5 | 127.45 | 0.34625 | 1264.75 | 1.75
HfMoNbTiZr | -1 | 2300.565 | 0.01338087 | -1.584 | 19.43406 | 5.220573 | -1.8655 | 1.601587 | 5.05992 | 0.0003840419 | 0.3095545 | 4.6 | 0 | 0.813861 | 0.04095477 | 0 | 0.002512563 | 0 | 0.004212004 | 150.2 | 1.586 | 658.76 | 1392 | 2431 | 52.2 | 6980000 | 139 | 53 | 141.96 | 0.348 | 1296.8 | 1.6
HfMoTaTiZr | -1 | 2382.216 | 0.01338087 | -1.904 | 16.74165 | 5.448405 | -1.711515 | 1.69184 | 5.05992 | 0.0003840419 | 0.3112298 | 4.6 | 0 | 0.731072 | 0.02776382 | 0 | 0.002261307 | 0 | 0.05099321 | 150.2 | 1.566 | 673.94 | 1428 | 2393.8 | 52.8 | 7180000 | 155.2 | 58.8 | 147.96 | 0.336 | 1207.4 | 1.8
HfMo0.2Ti2V0.5Zr | -1 | 1969.259 | 0.01159663 | -1.471153 | 15.52305 | 3.920634 | -1.383921 | 7.419954 | 5.569093 | 0.0004852743 | 0.1878375 | 4.191489 | 0 | 0.7003265 | 0.1242923 | 0 | 0.0006360919 | 0 | 0 | 150.1064 | 1.480213 | 655.0128 | 1350.851 | 2492.043 | 28.3617 | 3659574.5 | 107.8298 | 42.23404 | 116.1277 | 0.3397872 | 1111.489 | 1.957447
HfNbTaTiV1Zr | -1 | 2263.107 | 0.01489669 | 0.7777778 | 43.34502 | 8.444877 | -2.863569 | -26.33646 | 5.586773 | 0.0005202005 | 0.1263153 | 4.5 | 0 | 0.8019263 | 0.0321608 | 0 | 0 | 0 | 0.04751131 | 148.8333 | 1.483333 | 664.75 | 1395.667 | 2432.833 | 35 | 4600000 | 113.3333 | 43.16667 | 139.9667 | 0.3566667 | 1075.833 | 1.833333
Hf0.5Nb0.5Ta0.5Ti1.5Zr | -1 | 2119.964 | 0.01242257 | 1.808333 | 14.56336 | 6.288992 | -12.4048 | -3.889165 | 4.165158 | 0.0002165153 | 0.1116915 | 4.25 | 0 | 0.8600642 | 0.05894054 | 0 | 0 | 0 | 0.06393498 | 151.25 | 1.46 | 661.9 | 1356.25 | 2411.375 | 30.75 | 3750000 | 106.375 | 41.625 | 123.7 | 0.34375 | 1083.875 | 1.875
Hf0.75NbTa0.5Ti1.5Zr1.25 | -1 | 2182.443 | 0.0128408 | 2.274013 | 12.32373 | 6.602642 | -13.20034 | -4.376091 | 4.147813 | 0.0002296959 | 0.1185949 | 4.3 | 0 | 0.8792673 | 0.05676771 | 0 | 0 | 0 | 0.04885904 | 151.6 | 1.4595 | 659.66 | 1358.5 | 2394.1 | 32.3 | 3955000 | 102.85 | 40.25 | 125.95 | 0.3505 | 1132.3 | 1.8
Hf0.8Nb0.308Ta0.308Ti0.177Zr0.127 | -1 | 2461.923 | 0.01162663 | 2.819483 | 10.15216 | 6.616504 | -13.48274 | -3.634277 | 3.765539 | 0.0001720378 | 0.1253511 | 4.35814 | 0 | 0.8956874 | 0.01655264 | 0 | 0 | 0 | 0.01506109 | 152.9733 | 1.416448 | 668.4716 | 1424.814 | 2315.253 | 34.53663 | 4547965.1 | 105.2727 | 39.72035 | 135.369 | 0.3626395 | 1377.873 | 1.82093
HfNb0.5Ta0.5TiZr | -1 | 2200.699 | 0.01296636 | 2.016667 | 14.14961 | 6.799586 | -13.44091 | -5.193702 | 4.124256 | 0.0002347594 | 0.1182159 | 4.25 | 0 | 0.8347739 | 0.08603015 | 0 | 0 | 0 | 0.05791506 | 152.75 | 1.43 | 661.8625 | 1372.5 | 2361 | 30.875 | 3850000 | 101.625 | 39.875 | 123.7 | 0.35 | 1182.625 | 1.875
HfNbTaTiZr | -1 | 2382.573 | 0.01338087 | 2.656 | 12.00335 | 7.493561 | -15.01691 | -4.273915 | 4.014545 | 0.0002417485 | 0.118254 | 4.4 | 0 | 0.8511725 | 0.0290201 | 0 | 0 | 0 | 0.05025316 | 151.6 | 1.454 | 667.5 | 1392 | 2353.4 | 35.8 | 4520000 | 110.4 | 42.4 | 135.96 | 0.354 | 1165.4 | 1.8
HfNb3Ta3TiZr | -1 | 2737.411 | 0.01217848 | 2.538272 | 13.13394 | 7.897242 | -15.70302 | -5.459364 | 3.396472 | 0.0002026828 | 0.1056199 | 4.666667 | 0 | 0.728727 | 0 | 0 | 0 | 0 | 0 | 149.5556 | 1.496667 | 677.5222 | 1426.667 | 2339.889 | 44.55556 | 5711111.1 | 126 | 46.88889 | 157.7556 | 0.3611111 | 1134.778 | 1.666667
HfNbTaZr | -1 | 2513.107 | 0.01152565 | 3.3 | 8.777331 | 6.580819 | -13.64352 | -3.540869 | 3.948708 | 0.0001949037 | 0.1231615 | 4.5 | 0 | 0.9440257 | 0.007816862 | 0 | 0 | 0 | 0.04016417 | 153 | 1.4325 | 669.675 | 1412.5 | 2278.5 | 39.25 | 5025000 | 109 | 42 | 142.45 | 0.3625 | 1214.25 | 1.75
HfNb2TiV1Zr2 | -1 | 2167.016 | 0.01288525 | 1.143764 | 24.41286 | 6.866355 | -5.167015 | -9.789508 | 5.73901 | 0.0004949234 | 0.1374105 | 4.428571 | 0 | 0.7909724 | 0.05483558 | 0 | 0 | 0 | 0.009468856 | 150.4286 | 1.475714 | 650.3857 | 1352 | 2428.714 | 32.85714 | 4142857.1 | 95.14286 | 37.57143 | 128.5143 | 0.3628571 | 1115.143 | 1.714286
HfNb0.5TiV0.5Zr | -1 | 2060.893 | 0.01296636 | 0.1819444 | 146.8705 | 6.805214 | -4.944907 | -10.75363 | 5.636824 | 0.0004935199 | 0.1345304 | 4.25 | 0 | 0.718928 | 0.1119598 | 0 | 0 | 0 | 0.01121126 | 151.25 | 1.44625 | 652.2375 | 1354.25 | 2436 | 27.625 | 3512500 | 94.375 | 37.375 | 118.7 | 0.35375 | 1152 | 1.875
HfNbTiV1Zr | -1 | 2063.495 | 0.01338087 | 0.16 | 172.571 | 7.038809 | -5.109429 | -11.55668 | 6.075211 | 0.0005536229 | 0.1381304 | 4.4 | 0 | 0.7289782 | 0.07211055 | 0 | 0 | 0 | 0.01430174 | 149.2 | 1.48 | 652.1 | 1362.8 | 2473.4 | 30.6 | 3980000 | 98.8 | 38.4 | 127.96 | 0.36 | 1116.4 | 1.8
HfNbTiZr | -1 | 2198.463 | 0.01152565 | 2.4 | 10.5578 | 5.881722 | -11.93533 | -6.822168 | 4.124256 | 0.0002126186 | 0.1296871 | 4.25 | 0 | 0.876675 | 0.09149916 | 0 | 0 | 0 | 0.01153846 | 152.75 | 1.4425 | 652.375 | 1350 | 2384.25 | 30.5 | 3725000 | 91.5 | 36.25 | 119.95 | 0.3575 | 1238.5 | 1.75
HfNbZr | -1 | 2321.683 | 0.009133863 | 3.377778 | 6.278072 | 4.571322 | -9.988663 | -5.409957 | 3.687404 | 0.0001133079 | 0.1349074 | 4.333333 | 0 | 0.8680905 | 0.1030151 | 0 | 0 | 0 | 0.01198117 | 155 | 1.41 | 650.2333 | 1363.333 | 2294.667 | 33.33333 | 4133333.3 | 83.33333 | 33.66667 | 123.2667 | 0.37 | 1328 | 1.666667
HfTaTiZr | -1 | 2310.275 | 0.01152565 | 1.7 | 15.66319 | 8.595664 | -12.54236 | -3.435414 | 4.124256 | 0.0002126186 | 0.1040132 | 4.25 | 0 | 0.7916667 | 0.06448911 | 0 | 0 | 0 | 0.09766659 | 152.75 | 1.4175 | 671.35 | 1395 | 2337.75 | 31.25 | 3975000 | 111.75 | 43.5 | 127.45 | 0.3425 | 1126.75 | 2
MoNbTaTiV | -1 | 2552.167 | 0.01338087 | -2.32 | 14.71992 | 6.398282 | -1.833617 | 1.419725 | 3.339115 | 0.0001672453 | 0.2412965 | 5 | 0 | 0.8675042 | 0 | 0 | 0 | 0 | 0 | 143 | 1.686 | 674.84 | 1444.8 | 2549.4 | 60.6 | 8380000 | 172.8 | 63.2 | 174 | 0.348 | 1064.2 | 1.6
MoNbTaTiV1W | -1 | 2775.814 | 0.01489669 | -4.1 | 10.08547 | 5.475955 | -2.220217 | 1.740497 | 3.099649 | 0.0001601304 | 0.3340866 | 5.166667 | 0 | 0.7819095 | 0 | 0 | 0 | 0 | 0 | 142.6667 | 1.798333 | 690.7 | 1487.333 | 2542.833 | 78.83333 | 10316666.7 | 212.5 | 79.5 | 196.6667 | 0.3366667 | 1458.5 | 1.666667
MoNbTaTiV1Zr | -1 | 2377.788 | 0.01489669 | -2 | 17.71058 | 6.035671 | -1.901858 | 1.984131 | 5.273267 | 0.0004634558 | 0.2571424 | 4.833333 | 0 | 0.7879955 | 0 | 0 | 0.0001675042 | 0 | 0.0359493 | 145.8333 | 1.626667 | 669.05 | 1415.667 | 2494.167 | 54.33333 | 7383333.3 | 155.1667 | 58.16667 | 159.9667 | 0.3466667 | 1037.5 | 1.666667
MoNbTaTi0.25W | -1 | 3107.396 | 0.01270766 | -6.195156 | 6.373971 | 5.503964 | -2.120204 | 1.756744 | 2.234775 | 6.722428e-05 | 0.3631389 | 5.411765 | 0 | 0.9029672 | 0 | 0 | 0 | 0 | 0 | 143.8824 | 1.883529 | 705.6706 | 1535.882 | 2455.824 | 100.1176 | 12947058.8 | 249.4118 | 93.41176 | 220.5882 | 0.3317647 | 1740.118 | 1.529412
MoNbTaTi0.5W | -1 | 3050.705 | 0.01314521 | -5.817284 | 6.893624 | 5.532464 | -2.153194 | 1.798751 | 2.196026 | 6.817034e-05 | 0.3615741 | 5.333333 | 0 | 0.8401382 | 0 | 0 | 0 | 0 | 0 | 144 | 1.864444 | 703.0667 | 1523.333 | 2466.778 | 95.77778 | 12366666.7 | 242 | 90.66667 | 214.4444 | 0.3311111 | 1697.333 | 1.555556
MoNbTaTi0.75W | -1 | 2987.834 | 0.01333207 | -5.482548 | 7.265599 | 5.459825 | -2.138795 | 1.816203 | 2.15826 | 6.813797e-05 | 0.3593099 | 5.263158 | 0 | 0.8042993 | 0 | 0 | 0 | 0 | 0 | 144.1053 | 1.847368 | 700.7368 | 1512.105 | 2476.579 | 91.89474 | 11847368.4 | 235.3684 | 88.21053 | 208.9474 | 0.3305263 | 1659.053 | 1.578947
MoNbTaTiW | -1 | 2927.264 | 0.01338087 | -5.184 | 7.555812 | 5.343775 | -2.103108 | 1.822538 | 2.121645 | 6.752065e-05 | 0.3565614 | 5.2 | 0 | 0.7891122 | 0 | 0 | 0 | 0 | 0 | 144.2 | 1.832 | 698.64 | 1502 | 2485.4 | 88.4 | 11380000 | 229.4 | 86 | 204 | 0.33 | 1624.6 | 1.6
MoNbTaTiZr | -1 | 2473.332 | 0.01338087 | -1.696 | 19.51375 | 5.611504 | -1.776978 | 1.867252 | 4.420386 | 0.0002930972 | 0.2816807 | 4.8 | 0 | 0.7837521 | 0 | 0 | 0.0005025126 | 0 | 0.03657781 | 148 | 1.626 | 672.66 | 1416 | 2427 | 59 | 7860000 | 160.6 | 60.4 | 159.96 | 0.342 | 1119.4 | 1.6
MoNbTaV | -1 | 2718.608 | 0.01152565 | -3.15 | 9.947217 | 6.049778 | -1.682393 | 1.014186 | 3.562941 | 0.0001586819 | 0.2571357 | 5.25 | 0 | 0.9332775 | 0 | 0 | 0 | 0 | 0 | 142.25 | 1.7225 | 678.85 | 1478.5 | 2523.5 | 70.25 | 9850000 | 187 | 68 | 190 | 0.355 | 1087.75 | 1.5
MoNbTaV1W | -1 | 2928.932 | 0.01338087 | -4.688 | 8.359993 | 5.286705 | -2.104306 | 1.40914 | 3.211762 | 0.0001547312 | 0.3433948 | 5.4 | 0 | 0.8427136 | 0 | 0 | 0 | 0 | 0 | 142 | 1.85 | 697.08 | 1522.8 | 2520.8 | 90.2 | 11880000 | 231.8 | 86.6 | 214 | 0.34 | 1556.2 | 1.6
MoNbTaW | -1 | 3136.003 | 0.01152565 | -6.625 | 5.455771 | 5.152949 | -1.940695 | 1.636513 | 2.274208 | 6.465028e-05 | 0.3636963 | 5.5 | 0 | 0.8622295 | 0 | 0 | 0 | 0 | 0 | 143.75 | 1.905 | 708.6 | 1550 | 2443.5 | 105 | 13600000 | 257.75 | 96.5 | 227.5 | 0.3325 | 1788.25 | 1.5
MoNbTiV | -1 | 2389.858 | 0.01152565 | -2.5 | 11.01787 | 5.270994 | -1.709203 | 1.288106 | 3.413859 | 0.0001456804 | 0.2489352 | 5 | 0 | 0.9137353 | 0 | 0 | 0 | 0 | 0 | 142 | 1.7325 | 661.55 | 1416 | 2629.25 | 61.5 | 8550000 | 169.5 | 62.25 | 167.5 | 0.35 | 1112 | 1.5
Mo0.1NbTiV0.3Zr | -1 | 2138.077 | 0.01162074 | 0.8224136 | 30.21111 | 3.874777 | -1.541747 | -26.02551 | 5.146781 | 0.0003706366 | 0.1603999 | 4.441176 | 0 | 0.9162717 | 0 | 0 | 0.0001187973 | 0 | 0 | 149.2647 | 1.522059 | 651.3912 | 1335.353 | 2469.941 | 35.94118 | 4441176.5 | 105.6765 | 41.5 | 129.6471 | 0.3535294 | 1039.824 | 1.676471
Mo0.3NbTiV0.3Zr | -1 | 2161.371 | 0.01231799 | -0.209073 | 127.3419 | 4.327874 | -1.652058 | 4.30282 | 5.217909 | 0.0003997786 | 0.2136635 | 4.527778 | 0 | 0.8961166 | 0 | 0 | 0.0003082899 | 0 | 0 | 148.75 | 1.5575 | 653.2194 | 1347.833 | 2478.167 | 41.66667 | 5305555.6 | 118.0833 | 45.86111 | 135.2222 | 0.3511111 | 1067.056 | 1.638889
Mo0.3NbTiV1Zr | -1 | 2064.085 | 0.01282529 | -1.138296 | 23.25623 | 4.453352 | -1.642672 | 5.274699 | 5.958198 | 0.0004859283 | 0.1973239 | 4.604651 | 0 | 0.8464545 | 0 | 0 | 0.0002093802 | 0 | 0 | 146.5116 | 1.569302 | 652.8581 | 1358.605 | 2535.442 | 39.93023 | 5255814.0 | 119.6977 | 46.04651 | 139.2558 | 0.354186 | 995.5814 | 1.697674
Mo0.5NbTiV0.3Zr | -1 | 2196.047 | 0.01264772 | -1.044647 | 26.58789 | 4.648326 | -1.723494 | 2.526795 | 5.262138 | 0.0004133602 | 0.2476881 | 4.605263 | 0 | 0.8818416 | 0 | 0 | 0.000452714 | 0 | 0 | 148.2895 | 1.589211 | 654.8553 | 1359 | 2485.526 | 46.78947 | 6078947.4 | 129.1842 | 49.76316 | 140.2105 | 0.3489474 | 1091.421 | 1.605263
Mo0.5NbTiV1Zr | -1 | 2103.732 | 0.01314521 | -1.65048 | 16.75513 | 4.72653 | -1.715988 | 3.038225 | 5.907535 | 0.0004958856 | 0.2280892 | 4.666667 | 0 | 0.8417609 | 0 | 0 | 0.0003140704 | 0 | 0 | 146.2222 | 1.595556 | 654.2556 | 1367.556 | 2539.111 | 44.33333 | 5911111.1 | 129 | 49.33333 | 143.2889 | 0.3522222 | 1019.333 | 1.666667
Mo0.7NbTiV0.3Zr | -1 | 2241.785 | 0.01279533 | -1.723421 | 16.64386 | 4.904484 | -1.779925 | 1.987982 | 5.28639 | 0.0004176833 | 0.2715832 | 4.675 | 0 | 0.8664296 | 0 | 0 | 0.0005664393 | 0 | 0 | 147.875 | 1.61775 | 656.3275 | 1369.05 | 2492.15 | 51.4 | 6775000 | 139.175 | 53.275 | 144.7 | 0.347 | 1113.35 | 1.575
Mo0.7NbTiV1Zr | -1 | 2151.263 | 0.01330809 | -2.078418 | 13.77452 | 4.952842 | -1.776501 | 2.328722 | 5.854544 | 0.000500176 | 0.2505819 | 4.723404 | 0 | 0.8375495 | 0 | 0 | 0.0003997259 | 0 | 0 | 145.9574 | 1.619574 | 655.534 | 1375.745 | 2542.468 | 48.3617 | 6510638.3 | 137.5106 | 52.34043 | 146.9787 | 0.3504255 | 1041.064 | 1.638298
MoNbTiV0.25Zr | -1 | 2308.713 | 0.01270766 | -2.503308 | 11.71983 | 5.135751 | -1.820505 | 1.617194 | 5.242848 | 0.0004009201 | 0.2978562 | 4.764706 | 0 | 0.8272613 | 0 | 0 | 0.0007178751 | 0 | 0 | 147.4706 | 1.655882 | 658.3647 | 1382 | 2497.059 | 57.82353 | 7729411.8 | 152.7059 | 58.05882 | 150.5412 | 0.3441176 | 1148.471 | 1.529412
MoNbTiV0.3Zr | -1 | 2303.428 | 0.01282529 | -2.512844 | 11.75645 | 5.170155 | -1.833149 | 1.64214 | 5.295734 | 0.0004147652 | 0.2961325 | 4.767442 | 0 | 0.8342174 | 0 | 0 | 0.0006979341 | 0 | 0 | 147.3256 | 1.655581 | 658.2791 | 1382.372 | 2500.93 | 57.51163 | 7697674.4 | 152.4186 | 57.93023 | 150.6512 | 0.3444186 | 1142.419 | 1.534884
MoNbTiV0.5Zr | -1 | 2278.133 | 0.01314521 | -2.545953 | 11.76241 | 5.240727 | -1.858245 | 1.723927 | 5.476638 | 0.0004563231 | 0.2895249 | 4.777778 | 0 | 0.8508166 | 0 | 0 | 0.0006281407 | 0 | 0 | 146.7778 | 1.654444 | 657.9556 | 1383.778 | 2515.556 | 56.33333 | 7577777.8 | 151.3333 | 57.44444 | 151.0667 | 0.3455556 | 1119.556 | 1.555556
MoNbTiV0.75Zr | -1 | 2240.622 | 0.01333207 | -2.575341 | 11.59929 | 5.233462 | -1.853627 | 1.798663 | 5.647502 | 0.0004858437 | 0.2818557 | 4.789474 | 0 | 0.838498 | 0 | 0 | 0.0005583473 | 0 | 0 | 146.1579 | 1.653158 | 657.5895 | 1385.368 | 2532.105 | 55 | 7442105.3 | 150.1053 | 56.89474 | 151.5368 | 0.3468421 | 1093.684 | 1.578947
MoNbTiV1Zr | -1 | 2214.934 | 0.01338087 | -2.592 | 11.43431 | 5.198345 | -1.839083 | 1.86393 | 5.7725 | 0.0004998264 | 0.2747654 | 4.8 | 0 | 0.8352596 | 0 | 0 | 0.0005025126 | 0 | 0 | 145.6 | 1.652 | 657.26 | 1386.8 | 2547 | 53.8 | 7320000 | 149 | 56.4 | 151.96 | 0.348 | 1070.4 | 1.6
MoNbTiV1.5Zr | -1 | 2199.338 | 0.0132539 | -2.593851 | 11.23804 | 5.119946 | -1.808806 | 1.987612 | 5.927593 | 0.0005039604 | 0.2620548 | 4.818182 | 0 | 0.826005 | 0 | 0 | 0.0004187605 | 0 | 0 | 144.6364 | 1.65 | 656.6909 | 1389.273 | 2572.727 | 51.72727 | 7109090.9 | 147.0909 | 55.54545 | 152.6909 | 0.35 | 1030.182 | 1.636364
MoNbTiV2Zr | -1 | 2189.273 | 0.01297575 | -2.565432 | 11.07317 | 4.995627 | -1.762741 | 2.088461 | 5.999812 | 0.0004951946 | 0.2509593 | 4.833333 | 0 | 0.8187365 | 0 | 0 | 0.0003589375 | 0 | 0 | 143.8333 | 1.648333 | 656.2167 | 1391.333 | 2594.167 | 50 | 6933333.3 | 145.5 | 54.83333 | 153.3 | 0.3516667 | 996.6667 | 1.666667
MoNbTiV3Zr | -1 | 2179.413 | 0.01226378 | -2.459184 | 10.86859 | 4.707587 | -1.658518 | 2.249787 | 6.008683 | 0.0004720496 | 0.2324317 | 4.857143 | 0 | 0.8109994 | 0 | 0 | 0.0002791736 | 0 | 0 | 142.5714 | 1.645714 | 655.4714 | 1394.571 | 2627.857 | 47.28571 | 6657142.9 | 143 | 53.71429 | 154.2571 | 0.3542857 | 944 | 1.714286
Mo1.3NbTiV0.3Zr | -1 | 2356.629 | 0.01272399 | -3.094437 | 9.690207 | 5.335512 | -1.860677 | 1.474857 | 5.282402 | 0.0004065539 | 0.3122288 | 4.847826 | 0 | 0.7679443 | 0 | 0 | 0.000797639 | 0 | 0 | 146.8478 | 1.688478 | 659.9761 | 1393.957 | 2508.565 | 62.82609 | 8500000 | 163.9348 | 61.97826 | 155.8261 | 0.3421739 | 1167.696 | 1.5
Mo1.3NbTiV1Zr | -1 | 2270.798 | 0.01333028 | -2.983831 | 10.1448 | 5.36358 | -1.878339 | 1.635553 | 5.689142 | 0.0004946361 | 0.2915531 | 4.867925 | 0 | 0.8289962 | 0 | 0 | 0.0005832735 | 0 | 0 | 145.283 | 1.680755 | 658.7906 | 1396.604 | 2551.019 | 58.62264 | 8037735.8 | 159.1887 | 60 | 156.3774 | 0.3458491 | 1096.415 | 1.566038
Mo1.5NbTiV0.3Zr | -1 | 2393.8 | 0.01261364 | -3.394379 | 8.895449 | 5.417565 | -1.873632 | 1.407699 | 5.264697 | 0.0003999387 | 0.319848 | 4.895833 | 0 | 0.7363938 | 0 | 0 | 0.0008517162 | 0 | 0 | 146.5625 | 1.708125 | 660.9896 | 1400.875 | 2513.125 | 66 | 8979166.7 | 170.8125 | 64.39583 | 158.9167 | 0.3408333 | 1182.792 | 1.479167
Mo1.5NbTiV1Zr | -1 | 2309.003 | 0.0132539 | -3.191537 | 9.588891 | 5.450781 | -1.898998 | 1.54167 | 5.633526 | 0.0004896384 | 0.2999339 | 4.909091 | 0 | 0.8105109 | 0 | 0 | 0.0006281407 | 0 | 0 | 145.0909 | 1.698182 | 659.7182 | 1402.545 | 2553.455 | 61.54545 | 8472727.3 | 165.3636 | 62.18182 | 159.0545 | 0.3445455 | 1112.182 | 1.545455
Mo1.7NbTiV1Zr | -1 | 2341.543 | 0.01315448 | -3.364219 | 9.155701 | 5.510646 | -1.911314 | 1.470993 | 5.578211 | 0.000483916 | 0.3066343 | 4.947368 | 0 | 0.7834943 | 0 | 0 | 0.0006673995 | 0 | 0 | 144.9123 | 1.714386 | 660.5807 | 1408.07 | 2555.719 | 64.26316 | 8877193.0 | 171.1053 | 64.21053 | 161.5439 | 0.3433333 | 1126.842 | 1.526316
Mo2NbTiV1Zr | -1 | 2384.032 | 0.01297575 | -3.569136 | 8.66725 | 5.565118 | -1.919555 | 1.393542 | 5.496249 | 0.0004745742 | 0.314254 | 5 | 0 | 0.741565 | 0 | 0 | 0.0003589375 | 0 | 0 | 144.6667 | 1.736667 | 661.7667 | 1415.667 | 2558.833 | 68 | 9433333.3 | 179 | 67 | 164.9667 | 0.3416667 | 1147 | 1.5
MoNbTiZr | -1 | 2315.424 | 0.01152565 | -2.45 | 10.89256 | 4.699479 | -1.655969 | 1.424161 | 4.919377 | 0.0003025033 | 0.3069507 | 4.75 | 0 | 0.8350084 | 0 | 0 | 0.0008375209 | 0 | 0 | 148.25 | 1.6575 | 658.825 | 1380 | 2476.25 | 59.5 | 7900000 | 154.25 | 58.75 | 149.95 | 0.3425 | 1181 | 1.5
MoTaTiV | -1 | 2520.764 | 0.01152565 | -2.45 | 11.85855 | 6.429274 | -1.559958 | 1.078132 | 3.413859 | 0.0001456804 | 0.2654595 | 5 | 0 | 0.8333333 | 0 | 0 | 0 | 0 | 0 | 142 | 1.7075 | 680.525 | 1461 | 2582.75 | 62.25 | 8800000 | 189.75 | 69.5 | 175 | 0.335 | 1000.25 | 1.75
MoTaTiV1Zr | -1 | 2300.371 | 0.01338087 | -2.752 | 11.18494 | 5.408541 | -1.652713 | 1.645316 | 5.7725 | 0.0004998264 | 0.2813823 | 4.8 | 0 | 0.7701843 | 0 | 0 | 0.0005025126 | 0 | 0.06347097 | 145.6 | 1.632 | 672.44 | 1422.8 | 2509.8 | 54.4 | 7520000 | 165.2 | 62.2 | 157.96 | 0.336 | 981 | 1.8
NbTaTiV | -1 | 2442.718 | 0.01152565 | -0.075 | 375.3856 | 14.11446 | -2.391397 | 4.311097 | 3.525763 | 0.0001553875 | 0.05068284 | 4.75 | 0 | 0.8690676 | 0 | 0 | 0 | 0 | 0 | 143.75 | 1.5675 | 672.475 | 1416 | 2532.25 | 41 | 5475000 | 133.75 | 49 | 160 | 0.3575 | 947.75 | 1.75
NbTaTiV1W | -1 | 2745.194 | 0.01338087 | -3.6 | 10.20363 | 4.859407 | -3.120112 | 2.47865 | 3.257515 | 0.0001591711 | 0.3202249 | 5 | 0 | 0.740871 | 0 | 0 | 0 | 0 | 0 | 143.2 | 1.726 | 691.98 | 1472.8 | 2527.8 | 66.8 | 8380000 | 189.2 | 71.4 | 190 | 0.342 | 1444.2 | 1.8
NbTaV1W | -1 | 2930.502 | 0.01152565 | -4.625 | 7.302906 | 4.626619 | -2.868932 | 1.58258 | 3.491184 | 0.0001523546 | 0.3425912 | 5.25 | 0 | 0.7761027 | 0 | 0 | 0 | 0 | 0 | 142.5 | 1.7725 | 700.275 | 1513.5 | 2496.5 | 78 | 9850000 | 207.5 | 78.25 | 210 | 0.3475 | 1562.75 | 1.75
NbTiV0.3Zr | -1 | 2125.429 | 0.01083626 | 1.426769 | 16.14255 | 5.539725 | -4.261972 | -3.780714 | 5.098175 | 0.0003471914 | 0.1174804 | 4.393939 | 0 | 0.9275867 | 0 | 0 | 0 | 0 | 0 | 149.5455 | 1.502727 | 650.3939 | 1328.545 | 2465.455 | 32.81818 | 3969697.0 | 98.90909 | 39.12121 | 126.6061 | 0.3548485 | 1024.97 | 1.69697
NbTiV1Zr | -1 | 2016.424 | 0.01152565 | -0.175 | 132.8034 | 6.004 | -4.300629 | -6.231591 | 6.027226 | 0.0004540932 | 0.1171537 | 4.5 | 0 | 0.8573423 | 0 | 0 | 0 | 0 | 0 | 147 | 1.525 | 650.5 | 1343.5 | 2529.25 | 32.5 | 4150000 | 104 | 40.5 | 132.45 | 0.3575 | 955.5 | 1.75
Al0.2CoCrCu0.2FeNi2 | 1 | 1738.404 | 0.01287752 | -4.692987 | 4.770167 | 1.214319 | -0.3426628 | 1.252781 | 2.715516 | 0.0001555432 | 0.1007761 | 8.481481 | 0.6282317 | 0.1308626 | 0 | 0.01723594 | 0 | 0.01001384 | 0.01676558 | 126.7037 | 1.831852 | 724.9259 | 1678.137 | 3189.993 | 107.7778 | 15240740.7 | 210.9259 | 81.44444 | 169.1111 | 0.2903704 | 758.1852 | 0.7407407
Al0.3CoCrCu0.3FeNi | 1 | 1739.722 | 0.01399326 | -4.675033 | 5.20732 | 1.301319 | -0.3726344 | 1.114749 | 3.375431 | 0.000234884 | 0.1065459 | 8.086957 | 0.5170335 | 0.1642093 | 0 | 0.02533279 | 0 | 0.01302153 | 0.03544172 | 127.4565 | 1.811522 | 719.5217 | 1670.959 | 3143.683 | 120.5435 | 16956521.7 | 208.4783 | 80.69565 | 164.087 | 0.2884783 | 763 | 0.4347826
Al0.25CoCrFeNi | 1 | 1743.845 | 0.01270766 | -6.951419 | 3.187867 | 1.305454 | -0.3392015 | 1.114145 | 3.252058 | 0.000219655 | 0.106026 | 7.941176 | 0.5768126 | 0.1943049 | 0 | 0.02560421 | 0 | 0.01579325 | 0 | 127.2353 | 1.807647 | 719.3588 | 1648.982 | 3119.341 | 99.47059 | 13741176.5 | 215.6471 | 83.64706 | 166.8235 | 0.2841176 | 797.8235 | 0.4705882
Al0.3CoCrFeNi | 1 | 1744.188 | 0.01282529 | -7.475142 | 2.992547 | 1.338334 | -0.3424084 | 1.04211 | 3.490287 | 0.0002478182 | 0.1075163 | 7.883721 | 0.5627443 | 0.1943281 | 0 | 0.02987158 | 0 | 0.01535455 | 0 | 127.4186 | 1.805349 | 717.7093 | 1650.933 | 3114.986 | 101.0465 | 14023255.8 | 213.9535 | 82.97674 | 165.7674 | 0.2848837 | 790.4884 | 0.4651163
Al0.3CoCrFeNi | 1 | 1744.188 | 0.01282529 | -7.475142 | 2.992547 | 1.338334 | -0.3424084 | 1.04211 | 3.490287 | 0.0002478182 | 0.1075163 | 7.883721 | 0.5627443 | 0.1943281 | 0 | 0.02987158 | 0 | 0.01535455 | 0 | 127.4186 | 1.805349 | 717.7093 | 1650.933 | 3114.986 | 101.0465 | 14023255.8 | 213.9535 | 82.97674 | 165.7674 | 0.2848837 | 790.4884 | 0.4651163
Al0.2Co1.5CrFeNi1.5Ti0.5 | 1 | 1717.51 | 0.01367102 | -12.63206 | 1.858771 | 1.04673 | -0.359405 | 0.9847494 | 4.995147 | 0.0004940017 | 0.1251395 | 7.912281 | 0.5370236 | 0.1525135 | 0.0003324013 | 0.02350273 | 0.005605198 | 0.01349158 | 0 | 128.3509 | 1.801228 | 720.4474 | 1626.814 | 3115.782 | 90.78947 | 12850877.2 | 206.2281 | 79.33333 | 164.9474 | 0.2912281 | 825.9474 | 0.7017544
Al4Co23.5Cr23.5Fe23.5Ni23.5Ti2 | 1 | 1746.102 | 0.01303864 | -7.59633 | 2.997078 | 0.8800906 | -0.3484865 | 1.1805 | 3.466313 | 0.0002647057 | 0.1092016 | 7.955 | 0.5728322 | 0.1971874 | 8.622015e-05 | 0.01941074 | 0.00151963 | 0.01571297 | 0 | 127.315 | 1.806 | 720.8075 | 1639.058 | 3117.037 | 95.38 | 13061500 | 216.385 | 83.935 | 167.39 | 0.2836 | 813.095 | 0.51
Al0.3CrCuFeNi2 | 1 | 1720.205 | 0.01225726 | -1.255419 | 16.79518 | 1.001812 | -0.3227435 | 0.9705689 | 3.146175 | 0.0001951041 | 0.1073815 | 8.660377 | 0.4937733 | 0.1217755 | 0 | 0.02053123 | 0 | 0 | 0.07660152 | 127.5283 | 1.828868 | 718.5566 | 1728.681 | 3228.762 | 155.7547 | 21943396.2 | 196.4151 | 76.37736 | 160.9057 | 0.295283 | 634.5472 | 0.754717
Co0.25Cr0.25FeMn | 1 | 1624.978 | 0.009923171 | -0.884 | 18.24088 | 3.270949 | -1.519071 | 2.973385 | 0.6373326 | 6.249121e-06 | 0.1382896 | 7.5 | 0.5526623 | 0.1908025 | 0 | 0 | 0 | 0.01058322 | 0 | 126.5 | 1.706 | 733.25 | 1552.3 | 3103.9 | 54.08 | 6738000 | 212.4 | 83.7 | 150 | 0.308 | 653.5 | 0.8
CoCrFe3.5Mn4.5 | 1 | 1604.18 | 0.009871073 | -0.906 | 17.4779 | 3.219419 | -1.491755 | 2.792178 | 0.6363573 | 6.273999e-06 | 0.1391977 | 7.45 | 0.5380337 | 0.1879627 | 0 | 0 | 0 | 0.009244697 | 0 | 126.45 | 1.692 | 730.99 | 1549.65 | 3118.45 | 50.515 | 6269000 | 211.75 | 83.575 | 147.5 | 0.311 | 648.1 | 0.9
CoCrFe4Mn4 | 1 | 1624.978 | 0.009923171 | -0.884 | 18.24088 | 3.270949 | -1.519071 | 2.973385 | 0.6373326 | 6.249121e-06 | 0.1382896 | 7.5 | 0.5526623 | 0.1908025 | 0 | 0 | 0 | 0.01058322 | 0 | 126.5 | 1.706 | 733.25 | 1552.3 | 3103.9 | 54.08 | 6738000 | 212.4 | 83.7 | 150 | 0.308 | 653.5 | 0.8
CoCrFe4.5Mn3.5 | 1 | 1647.136 | 0.009871073 | -0.866 | 18.77482 | 3.293268 | -1.5317 | 3.126029 | 0.6358545 | 6.264087e-06 | 0.1359412 | 7.55 | 0.5664455 | 0.1967087 | 0 | 0 | 0 | 0.009743373 | 0 | 126.55 | 1.72 | 735.51 | 1554.95 | 3089.35 | 57.645 | 7207000 | 213.05 | 83.825 | 152.5 | 0.305 | 658.9 | 0.7
CoCr0.4Fe8Mn5.4Ni5.2 | 1 | 1605.426 | 0.01079409 | -3.382743 | 5.122798 | 2.525835 | -1.561533 | 1.354516 | 0.697107 | 5.446822e-06 | 0.1429423 | 8.26 | 0.8254566 | 0.03117367 | 0 | 0 | 0 | 0.0009666478 | 0 | 126.13 | 1.7743 | 741.395 | 1602.23 | 3163.8 | 64.219 | 8815400 | 205.89 | 80.125 | 159.4 | 0.3108 | 617.43 | 1.06
CoCr0.4Fe8Mn5.4Ni5.2 | 1 | 1605.426 | 0.01079409 | -3.382743 | 5.122798 | 2.525835 | -1.561533 | 1.354516 | 0.697107 | 5.446822e-06 | 0.1429423 | 8.26 | 0.8254566 | 0.03117367 | 0 | 0 | 0 | 0.0009666478 | 0 | 126.13 | 1.7743 | 741.395 | 1602.23 | 3163.8 | 64.219 | 8815400 | 205.89 | 80.125 | 159.4 | 0.3108 | 617.43 | 1.06
CoCr0.75FeMn0.75Ni | 1 | 1672.104 | 0.01330216 | -4.079894 | 5.45176 | 3.210061 | -2.00429 | 1.899644 | 0.9113727 | 1.257832e-05 | 0.1331724 | 8.166667 | 0.6479685 | 0.1535001 | 0 | 0 | 0 | 0.0153091 | 0 | 126.1111 | 1.783889 | 730.5889 | 1619.556 | 3168.944 | 76.95 | 10531111.1 | 217.2778 | 84.41667 | 164.4444 | 0.2955556 | 768.6667 | 0.7777778
CoCrFe0.5Mn0.5Ni1.5 | 1 | 1701.801 | 0.01266185 | -4.894815 | 4.402198 | 3.224727 | -1.941694 | 2.169731 | 0.9898565 | 1.283092e-05 | 0.1298242 | 8.333333 | 0.6192252 | 0.1473497 | 0 | 0 | 0 | 0.01831739 | 0 | 126 | 1.798889 | 724.1889 | 1645.333 | 3203.111 | 83.07778 | 11380000 | 220.5556 | 85.72222 | 167.7778 | 0.29 | 803.1111 | 0.8888889
CoCrFeMnNi | 1 | 1664.757 | 0.01338087 | -4.192 | 5.313906 | 3.227792 | -2.00729 | 1.902687 | 0.9240811 | 1.280889e-05 | 0.1383618 | 8 | 0.601005 | 0.1816583 | 0 | 0 | 0 | 0.01809045 | 0 | 126.2 | 1.766 | 726.04 | 1612.6 | 3163.8 | 74.34 | 9904000 | 219.4 | 85.7 | 162 | 0.294 | 769.8 | 0.8
CoCrFeMnNi | 1 | 1664.757 | 0.01338087 | -4.192 | 5.313906 | 3.227792 | -2.00729 | 1.902687 | 0.9240811 | 1.280889e-05 | 0.1383618 | 8 | 0.601005 | 0.1816583 | 0 | 0 | 0 | 0.01809045 | 0 | 126.2 | 1.766 | 726.04 | 1612.6 | 3163.8 | 74.34 | 9904000 | 219.4 | 85.7 | 162 | 0.294 | 769.8 | 0.8
CoCrFeMnNi | 1 | 1664.757 | 0.01338087 | -4.192 | 5.313906 | 3.227792 | -2.00729 | 1.902687 | 0.9240811 | 1.280889e-05 | 0.1383618 | 8 | 0.601005 | 0.1816583 | 0 | 0 | 0 | 0.01809045 | 0 | 126.2 | 1.766 | 726.04 | 1612.6 | 3163.8 | 74.34 | 9904000 | 219.4 | 85.7 | 162 | 0.294 | 769.8 | 0.8
CoCrFeMnNi | 1 | 1664.757 | 0.01338087 | -4.192 | 5.313906 | 3.227792 | -2.00729 | 1.902687 | 0.9240811 | 1.280889e-05 | 0.1383618 | 8 | 0.601005 | 0.1816583 | 0 | 0 | 0 | 0.01809045 | 0 | 126.2 | 1.766 | 726.04 | 1612.6 | 3163.8 | 74.34 | 9904000 | 219.4 | 85.7 | 162 | 0.294 | 769.8 | 0.8
CoCrFeMnNi | 1 | 1664.757 | 0.01338087 | -4.192 | 5.313906 | 3.227792 | -2.00729 | 1.902687 | 0.9240811 | 1.280889e-05 | 0.1383618 | 8 | 0.601005 | 0.1816583 | 0 | 0 | 0 | 0.01809045 | 0 | 126.2 | 1.766 | 726.04 | 1612.6 | 3163.8 | 74.34 | 9904000 | 219.4 | 85.7 | 162 | 0.294 | 769.8 | 0.8
CoCrFe2.7MnNi | 1 | 1700.558 | 0.01248631 | -2.864781 | 7.41198 | 2.938839 | -1.913377 | 1.857301 | 0.8432434 | 1.132959e-05 | 0.122728 | 8 | 0.6357881 | 0.1998684 | 0 | 0 | 0 | 0.0101699 | 0 | 126.403 | 1.782239 | 735.291 | 1599.761 | 3111.328 | 75.52239 | 9928358.2 | 217.2687 | 84.76119 | 164.0299 | 0.2929851 | 728.7463 | 0.5970149
CoCrFe6MnNi | 1 | 1737.589 | 0.01020568 | -1.748 | 10.14489 | 2.375765 | -1.597952 | 1.868267 | 0.7239456 | 8.984524e-06 | 0.1029369 | 8 | 0.6734785 | 0.2100782 | 0 | 0 | 0 | 0.005415969 | 0 | 126.6 | 1.798 | 744.27 | 1587.3 | 3060.4 | 76.67 | 9952000 | 215.2 | 83.85 | 166 | 0.292 | 688.9 | 0.4
CoCr1.25FeMn0.25Ni | 1 | 1750.61 | 0.01262988 | -4.129355 | 5.354343 | 3.199919 | -1.992339 | 2.389106 | 1.021895 | 1.319304e-05 | 0.1149463 | 8.055556 | 0.5975745 | 0.2265729 | 0 | 0 | 0 | 0.01943049 | 0 | 126.3333 | 1.796111 | 723.4333 | 1628.667 | 3139.944 | 86.53889 | 11340000 | 226.2778 | 88.36111 | 168.8889 | 0.28 | 830.8889 | 0.5555556
CoCr1.3FeMnNi0.7 | 1 | 1712.996 | 0.01322889 | -3.798352 | 5.966014 | 3.226753 | -2.041993 | 2.045373 | 0.9480656 | 1.270156e-05 | 0.1354585 | 7.76 | 0.5211704 | 0.2489178 | 0 | 0 | 0 | 0.02175357 | 0 | 126.38 | 1.751 | 720.988 | 1602.88 | 3139.32 | 74.52 | 9538000 | 224.14 | 88.04 | 160.8 | 0.288 | 795.12 | 0.68
CoCr1.3FeMnNi0.7 | 1 | 1712.996 | 0.01322889 | -3.798352 | 5.966014 | 3.226753 | -2.041993 | 2.045373 | 0.9480656 | 1.270156e-05 | 0.1354585 | 7.76 | 0.5211704 | 0.2489178 | 0 | 0 | 0 | 0.02175357 | 0 | 126.38 | 1.751 | 720.988 | 1602.88 | 3139.32 | 74.52 | 9538000 | 224.14 | 88.04 | 160.8 | 0.288 | 795.12 | 0.68
Co1.4CrFeMnNi | 1 | 1667.384 | 0.01329546 | -4.170096 | 5.316097 | 3.21204 | -1.997624 | 2.034936 | 0.9240607 | 1.269545e-05 | 0.1364452 | 8.074074 | 0.6190146 | 0.1627534 | 0 | 0 | 0 | 0.01992722 | 0 | 126.1111 | 1.774444 | 728.5852 | 1615.222 | 3168.852 | 76.24074 | 10429629.6 | 218.6296 | 84.98148 | 163.3333 | 0.2951852 | 790.037 | 0.7407407
Co1.5Cr0.5FeMn0.5Ni | 1 | 1699.233 | 0.01266185 | -3.489712 | 6.165388 | 3.049407 | -1.938763 | 1.931701 | 0.8737418 | 1.14206e-05 | 0.11805 | 8.444444 | 0.7288864 | 0.1043119 | 0 | 0 | 0 | 0.01313017 | 0 | 125.8889 | 1.814444 | 738.9556 | 1630.444 | 3181.667 | 82.41111 | 11946666.7 | 214 | 82.05556 | 168.8889 | 0.2988889 | 797.8889 | 0.6666667
Co5Cr2Fe40Mn27Ni26 | 1 | 1605.426 | 0.01079409 | -3.382743 | 5.122798 | 2.525835 | -1.561533 | 1.354516 | 0.697107 | 5.446822e-06 | 0.1429423 | 8.26 | 0.8254566 | 0.03117367 | 0 | 0 | 0 | 0.0009666478 | 0 | 126.13 | 1.7743 | 741.395 | 1602.23 | 3163.8 | 64.219 | 8815400 | 205.89 | 80.125 | 159.4 | 0.3108 | 617.43 | 1.06
CoCr1.5Fe3.5Mn0.5Ni2.5V | 1 | 1746.515 | 0.01337625 | -6.229506 | 3.75019 | 1.643963 | -0.8464737 | 1.263533 | 2.21804 | 9.263998e-05 | 0.1136431 | 7.95 | 0.5508169 | 0.2835498 | 0 | 0 | 0 | 0.03424047 | 0 | 127.2 | 1.7955 | 726.09 | 1605.25 | 3100.35 | 77.985 | 10416000 | 209.3 | 81.225 | 168.5 | 0.296 | 723.4 | 0.8
CoCr1.5Fe3.5Mn0.5Ni2.5V | 1 | 1746.515 | 0.01337625 | -6.229506 | 3.75019 | 1.643963 | -0.8464737 | 1.263533 | 2.21804 | 9.263998e-05 | 0.1136431 | 7.95 | 0.5508169 | 0.2835498 | 0 | 0 | 0 | 0.03424047 | 0 | 127.2 | 1.7955 | 726.09 | 1605.25 | 3100.35 | 77.985 | 10416000 | 209.3 | 81.225 | 168.5 | 0.296 | 723.4 | 0.8
CoCr1.5Fe3.5Mn0.5Ni2.5V | 1 | 1746.515 | 0.01337625 | -6.229506 | 3.75019 | 1.643963 | -0.8464737 | 1.263533 | 2.21804 | 9.263998e-05 | 0.1136431 | 7.95 | 0.5508169 | 0.2835498 | 0 | 0 | 0 | 0.03424047 | 0 | 127.2 | 1.7955 | 726.09 | 1605.25 | 3100.35 | 77.985 | 10416000 | 209.3 | 81.225 | 168.5 | 0.296 | 723.4 | 0.8
Co42.5Cr12.5Fe20Mo5Ni20 | 1 | 1743.834 | 0.01178219 | -3.14165 | 6.53993 | 3.244907 | -0.4399044 | 1.623128 | 2.603311 | 0.0001378835 | 0.1017042 | 8.475 | 0.691637 | 0.1206016 | 0.0002961079 | 0 | 0 | 0.01658204 | 0 | 126.525 | 1.8625 | 738.9175 | 1640.275 | 3148.275 | 95.2 | 14012500 | 222.35 | 84.275 | 178 | 0.2935 | 901.475 | 0.45
Co42.5Cr12.5Fe20Mo5Ni20 | 1 | 1743.834 | 0.01178219 | -3.14165 | 6.53993 | 3.244907 | -0.4399044 | 1.623128 | 2.603311 | 0.0001378835 | 0.1017042 | 8.475 | 0.691637 | 0.1206016 | 0.0002961079 | 0 | 0 | 0.01658204 | 0 | 126.525 | 1.8625 | 738.9175 | 1640.275 | 3148.275 | 95.2 | 14012500 | 222.35 | 84.275 | 178 | 0.2935 | 901.475 | 0.45
CoCrFeNi | 1 | 1735.113 | 0.01152565 | -3.775 | 5.297566 | 3.548255 | -2.136458 | 2.313056 | 1.028941 | 1.3234e-05 | 0.0966954 | 8.25 | 0.6601061 | 0.1973758 | 0 | 0 | 0 | 0.01884422 | 0 | 126.25 | 1.82 | 728.225 | 1638.5 | 3142.75 | 91 | 12225000 | 224.75 | 87.25 | 172.5 | 0.28 | 837.25 | 0.5
CoCrFeNi | 1 | 1735.113 | 0.01152565 | -3.775 | 5.297566 | 3.548255 | -2.136458 | 2.313056 | 1.028941 | 1.3234e-05 | 0.0966954 | 8.25 | 0.6601061 | 0.1973758 | 0 | 0 | 0 | 0.01884422 | 0 | 126.25 | 1.82 | 728.225 | 1638.5 | 3142.75 | 91 | 12225000 | 224.75 | 87.25 | 172.5 | 0.28 | 837.25 | 0.5
CoCrFeNi | 1 | 1735.113 | 0.01152565 | -3.775 | 5.297566 | 3.548255 | -2.136458 | 2.313056 | 1.028941 | 1.3234e-05 | 0.0966954 | 8.25 | 0.6601061 | 0.1973758 | 0 | 0 | 0 | 0.01884422 | 0 | 126.25 | 1.82 | 728.225 | 1638.5 | 3142.75 | 91 | 12225000 | 224.75 | 87.25 | 172.5 | 0.28 | 837.25 | 0.5
CoCrMnNi | 1 | 1616.586 | 0.01152565 | -5.675 | 3.283208 | 2.964293 | -1.678955 | 1.876417 | 0.9720197 | 1.181028e-05 | 0.1504992 | 8 | 0.5474595 | 0.14866 | 0 | 0 | 0 | 0.03140704 | 0 | 126 | 1.75 | 716.925 | 1625.25 | 3215.5 | 73.175 | 9880000 | 221.5 | 86.625 | 160 | 0.295 | 810.25 | 1
CoCrMnNi | 1 | 1616.586 | 0.01152565 | -5.675 | 3.283208 | 2.964293 | -1.678955 | 1.876417 | 0.9720197 | 1.181028e-05 | 0.1504992 | 8 | 0.5474595 | 0.14866 | 0 | 0 | 0 | 0.03140704 | 0 | 126 | 1.75 | 716.925 | 1625.25 | 3215.5 | 73.175 | 9880000 | 221.5 | 86.625 | 160 | 0.295 | 810.25 | 1
CoCrNi | 1 | 1686.084 | 0.009133863 | -5.066667 | 3.039565 | 3.054795 | -5.319676 | 5.690564 | 1.122392 | 1.049803e-05 | 0.111455 | 8.333333 | 0.6130653 | 0.09045226 | 0 | 0 | 0 | 0.04020101 | 0 | 126 | 1.816667 | 716.8 | 1664 | 3204.667 | 95 | 12966666.7 | 229.3333 | 89 | 173.3333 | 0.2766667 | 913.6667 | 0.6666667
CoFeMnNi | 1 | 1597.654 | 0.01152565 | -3.9 | 4.721538 | 2.721219 | -1.659293 | 1.541148 | 0.6593687 | 5.434589e-06 | 0.1428942 | 8.5 | 0.8565047 | 0 | 0 | 0 | 0 | 0 | 0 | 125.75 | 1.7925 | 744.325 | 1618 | 3208 | 69.425 | 10405000 | 204.5 | 78.375 | 162.5 | 0.315 | 697.25 | 1
CoFeNi | 1 | 1735.922 | 0.009133863 | -1.066667 | 14.8647 | 10.57646 | -1.693892 | 0.9704901 | 0.7502459 | 4.690575e-06 | 0.03299832 | 9 | 0.9949749 | 0 | 0 | 0 | 0 | 0 | 0 | 125.6667 | 1.873333 | 753.3333 | 1654.333 | 3194.667 | 90 | 13666666.7 | 206.6667 | 78 | 176.6667 | 0.3033333 | 763 | 0.6666667
CoFeNi | 1 | 1735.922 | 0.009133863 | -1.066667 | 14.8647 | 10.57646 | -1.693892 | 0.9704901 | 0.7502459 | 4.690575e-06 | 0.03299832 | 9 | 0.9949749 | 0 | 0 | 0 | 0 | 0 | 0 | 125.6667 | 1.873333 | 753.3333 | 1654.333 | 3194.667 | 90 | 13666666.7 | 206.6667 | 78 | 176.6667 | 0.3033333 | 763 | 0.6666667
CoMnNi | 1 | 1508.091 | 0.009133863 | -6.044444 | 2.278901 | 2.416968 | -1.241243 | 1.738073 | 0.3761206 | 1.178889e-06 | 0.1630951 | 8.666667 | 0.7984366 | 0 | 0 | 0 | 0 | 0 | 0 | 125.3333 | 1.78 | 738.2667 | 1636.667 | 3291.667 | 66.23333 | 10540000 | 202.3333 | 77.16667 | 160 | 0.3233333 | 727 | 1.333333
Cr0.66FeMnNi | 1 | 1627.682 | 0.01141007 | -4.072835 | 4.559958 | 2.76156 | -1.673526 | 1.327484 | 0.8441109 | 9.488924e-06 | 0.1452745 | 7.912568 | 0.6053393 | 0.2117818 | 0 | 0 | 0 | 0.007325786 | 0 | 126.3607 | 1.744699 | 723.4464 | 1604.934 | 3161.59 | 65.50273 | 8151366.1 | 216.7049 | 85.62842 | 157.2678 | 0.2974317 | 668.1967 | 1.092896
Cr0.66FeMnNi | 1 | 1627.682 | 0.01141007 | -4.072835 | 4.559958 | 2.76156 | -1.673526 | 1.327484 | 0.8441109 | 9.488924e-06 | 0.1452745 | 7.912568 | 0.6053393 | 0.2117818 | 0 | 0 | 0 | 0.007325786 | 0 | 126.3607 | 1.744699 | 723.4464 | 1604.934 | 3161.59 | 65.50273 | 8151366.1 | 216.7049 | 85.62842 | 157.2678 | 0.2974317 | 668.1967 | 1.092896
CrFeNi | 1 | 1744.66 | 0.009133863 | -4.355556 | 3.658658 | 3.028514 | -1.702418 | 1.853152 | 0.9846467 | 8.079409e-06 | 0.1042433 | 8 | 0.5270798 | 0.3288666 | 0 | 0 | 0 | 0 | 0 | 126.6667 | 1.8 | 717.5 | 1635.333 | 3113 | 88 | 10633333.3 | 230 | 91 | 170 | 0.27 | 768.6667 | 0.6666667
Cr0.75FeNi2.25V | 1 | 1747.755 | 0.0107057 | -10.52971 | 1.776967 | 1.624481 | -0.775583 | 1.080918 | 2.929472 | 0.0001007804 | 0.1197696 | 8 | 0.4678428 | 0.304713 | 0 | 0 | 0 | 0.05345673 | 0 | 127.85 | 1.8005 | 712.33 | 1622.7 | 3133.2 | 77.05 | 10485000 | 199.65 | 77.25 | 171 | 0.303 | 693.3 | 1.3
FeMnNi | 1 | 1544.175 | 0.009133863 | -4.266667 | 3.305691 | 2.240359 | -1.270942 | 1.138051 | 0.6480132 | 3.499342e-06 | 0.1543445 | 8.333333 | 0.8556672 | 0 | 0 | 0 | 0 | 0 | 0 | 126 | 1.763333 | 738.9667 | 1608 | 3200 | 59.23333 | 8206666.7 | 203 | 79.16667 | 156.6667 | 0.3166667 | 582 | 1.333333
Al0.25CoCrCu0.75FeNi | 1 | 1725.36 | 0.01431592 | -1.02565 | 24.0824 | 1.153622 | -0.3780794 | 1.306804 | 3.003213 | 0.000192019 | 0.1031637 | 8.4 | 0.4820722 | 0.1320097 | 0 | 0.01751087 | 0 | 0.01134507 | 0.1409344 | 127.35 | 1.8215 | 723.28 | 1695.335 | 3184.69 | 144.55 | 20530000 | 202.8 | 78.3 | 162.8 | 0.2925 | 733.5 | 0.4
Al0.3CoCrCuFeNi | 1 | 1716.135 | 0.01443191 | -0.2215196 | 111.8054 | 1.120566 | -0.3791047 | 1.226187 | 3.146175 | 0.0002090965 | 0.1036826 | 8.471698 | 0.4574821 | 0.1190081 | 0 | 0.01844003 | 0 | 0.01005025 | 0.1777566 | 127.5283 | 1.823208 | 722.9528 | 1708.87 | 3198.008 | 157.4528 | 22509434.0 | 198.1132 | 76.37736 | 160.9057 | 0.295283 | 710.9623 | 0.3773585
Al0.5CoCrCu0.5FeNi | 1 | 1733.462 | 0.01453343 | -5.010667 | 5.027906 | 1.354432 | -0.3856263 | 0.9192827 | 4.002637 | 0.0003079659 | 0.11118 | 8 | 0.4578175 | 0.1483842 | 0 | 0.03472648 | 0 | 0.01103076 | 0.07062327 | 128.1 | 1.807 | 714.88 | 1688.27 | 3144.18 | 136.3 | 19480000 | 199.8 | 77.2 | 159.6 | 0.293 | 723.4 | 0.4
Al0.5CoCrCu0.5Fe2Ni | 1 | 1740.54 | 0.01393622 | -3.843704 | 6.310723 | 1.260101 | -0.3712898 | 0.9154983 | 3.673135 | 0.0002717182 | 0.1018543 | 8 | 0.4780628 | 0.1766728 | 0 | 0.03391225 | 0 | 0.007758089 | 0.05060259 | 127.9167 | 1.810833 | 722.8167 | 1667.225 | 3112.983 | 126.75 | 17900000 | 201.6667 | 78 | 161.3333 | 0.2925 | 704.1667 | 0.3333333
Al0.5CoCrCu0.5Fe3Ni | 1 | 1748.12 | 0.01308705 | -3.094849 | 7.392192 | 1.164689 | -0.3501844 | 0.9160496 | 3.41339 | 0.0002419121 | 0.094537 | 8 | 0.4881485 | 0.1924692 | 0 | 0.03327138 | 0 | 0.006057686 | 0.009311741 | 127.7857 | 1.813571 | 728.4857 | 1652.193 | 3090.7 | 119.9286 | 16771428.6 | 203 | 78.57143 | 162.5714 | 0.2921429 | 690.4286 | 0.2857143
Al0.5CoCrCu0.5Fe3.5Ni | 1 | 1754.406 | 0.01265973 | -2.81437 | 7.891749 | 1.122183 | -0.3399684 | 0.9187644 | 3.302566 | 0.0002291511 | 0.09142331 | 8 | 0.4942614 | 0.1990611 | 0 | 0.03269434 | 0 | 0.005335319 | 0.008312681 | 127.7333 | 1.814667 | 730.7533 | 1646.18 | 3081.787 | 117.2 | 16320000 | 203.5333 | 78.8 | 163.0667 | 0.292 | 684.9333 | 0.2666667
AlCo3.5CrCu0.5FeNi | 1 | 1723.238 | 0.01309188 | -7.423828125 | 3.038923 | 1.344586 | -0.3453278 | 0.733001 | 4.506674 | 0.0003417214 | 0.1081954 | 8 | 0.4764131 | 0.09895089 | 0 | 0.05360134 | 0 | 0.01703253 | 0.09258273 | 128.0625 | 1.8175 | 720.51875 | 1683.7125 | 3146.6625 | 131.125 | 19862500 | 194.5625 | 73.625 | 160.75 | 0.301875 | 788.5 | 0.25
Al0.5CoCrCuFeNiTi0.2 | 1 | 1705.949 | 0.01544525 | -4.711028 | 5.593006 | 0.9002852 | -0.4033156 | 0.9136978 | 4.524723 | 0.0004239737 | 0.11875 | 8.122807 | 0.3975519 | 0.1252894 | 0.0003510198 | 0.02826633 | 0.001896739 | 0.008498374 | 0.1864151 | 128.7193 | 1.805789 | 715.5982 | 1698.658 | 3162.982 | 155.4211 | 22350877.2 | 190.7368 | 73.47368 | 156.1404 | 0.2980702 | 700.9649 | 0.4210526
Al0.1CoCrFeMnNi | 1 | 1672.404 | 0.01392087 | -5.364561 | 4.339838 | 1.284569 | -0.3563622 | 1.509682 | 2.054697 | 9.347067e-05 | 0.1386955 | 7.901961 | 0.5720348 | 0.1828428 | 0.0008614501 | 0.006556592 | 0 | 0.01698971 | 0 | 126.5294 | 1.762941 | 723.1275 | 1616.602 | 3155.584 | 77.4902 | 10454902.0 | 216.4706 | 84.52941 | 160.3137 | 0.295098 | 757.9804 | 0.7843137
Al0.15CoCrFeMnNi | 1 | 1674.504 | 0.01408602 | -5.903231 | 3.995625 | 1.322436 | -0.3610426 | 1.387344 | 2.407339 | 0.0001284582 | 0.1388329 | 7.854369 | 0.5564957 | 0.1828094 | 0.001262125 | 0.00960617 | 0 | 0.0165946 | 0 | 126.6893 | 1.761456 | 721.7136 | 1618.545 | 3151.596 | 79.01942 | 10722330.1 | 215.0485 | 83.96117 | 159.4951 | 0.2956311 | 752.2427 | 0.776699
Al0.2CoCrFeMnNi | 1 | 1675.79 | 0.0142216 | -6.413544 | 3.71595 | 1.356321 | -0.3647976 | 1.292619 | 2.70184 | 0.000160289 | 0.1389521 | 7.807692 | 0.5453023 | 0.1838891 | 0.001644587 | 0.01251713 | 0 | 0.01621745 | 0 | 126.8462 | 1.76 | 720.3269 | 1620.45 | 3147.685 | 80.51923 | 10984615.4 | 213.6538 | 83.40385 | 158.6923 | 0.2961538 | 746.6154 | 0.7692308
Al0.38CoCrFeMnNi | 1 | 1678.026 | 0.01455807 | -8.046406 | 3.035992 | 1.456288 | -0.3739268 | 1.076986 | 3.492292 | 0.0002526962 | 0.1392455 | 7.64684 | 0.509376 | 0.1841307 | 0.002888392 | 0.02203736 | 0 | 0.01499092 | 0 | 127.3866 | 1.754981 | 715.5483 | 1627.016 | 3134.205 | 85.68773 | 11888475.8 | 208.8476 | 81.48327 | 155.9257 | 0.2979554 | 727.223 | 0.7434944
Al0.43CoCrFeMnNi | 1 | 1680.34 | 0.01462244 | -8.450202 | 2.907701 | 1.480756 | -0.3760979 | 1.037977 | 3.663884 | 0.000273148 | 0.139293 | 7.604052 | 0.4985945 | 0.184245 | 0.003201191 | 0.0244239 | 0 | 0.01468247 | 0 | 127.5304 | 1.753646 | 714.2772 | 1628.763 | 3130.62 | 87.06262 | 12128913.4 | 207.5691 | 80.97238 | 155.1897 | 0.2984346 | 722.0645 | 0.7366483
Al0.3CoCrFeMo0.1Ni | 1 | 1749.527 | 0.01343563 | -7.481009 | 3.14209 | 1.389552 | -0.3598014 | 1.033509 | 3.742697 | 0.000290365 | 0.118704 | 7.840909 | 0.5363537 | 0.1992883 | 6.58601e-05 | 0.02825398 | 0 | 0.01422578 | 0 | 127.7045 | 1.813409 | 716.95 | 1648.866 | 3103.691 | 101.9091 | 14159090.9 | 216.5682 | 83.81818 | 167.2273 | 0.2854545 | 807.2955 | 0.4772727
Al0.1CoCrFeNi | 1 | 1742.036 | 0.01219787 | -5.170083 | 4.110015 | 1.184718 | -0.3252557 | 1.517477 | 2.277669 | 0.0001109901 | 0.100853 | 8.121951 | 0.6239008 | 0.1965819 | 0 | 0.01120184 | 0 | 0.01727387 | 0 | 126.6585 | 1.814878 | 724.5488 | 1642.846 | 3133.044 | 94.5122 | 12853658.5 | 220.9756 | 85.7561 | 170.1463 | 0.2817073 | 820.9024 | 0.4878049
Al0.25CoCrFeNi | 1 | 1743.845 | 0.01270766 | -6.951419 | 3.187867 | 1.305454 | -0.3392015 | 1.114145 | 3.252058 | 0.000219655 | 0.106026 | 7.941176 | 0.5768126 | 0.1943049 | 0 | 0.02560421 | 0 | 0.01579325 | 0 | 127.2353 | 1.807647 | 719.3588 | 1648.982 | 3119.341 | 99.47059 | 13741176.5 | 215.6471 | 83.64706 | 166.8235 | 0.2841176 | 797.8235 | 0.4705882
Al0.3CoCrFeNi | 1 | 1744.188 | 0.01282529 | -7.475142 | 2.992547 | 1.338334 | -0.3424084 | 1.04211 | 3.490287 | 0.0002478182 | 0.1075163 | 7.883721 | 0.5627443 | 0.1943281 | 0 | 0.02987158 | 0 | 0.01535455 | 0 | 127.4186 | 1.805349 | 717.7093 | 1650.933 | 3114.986 | 101.0465 | 14023255.8 | 213.9535 | 82.97674 | 165.7674 | 0.2848837 | 790.4884 | 0.4651163
Al0.375CoCrFeNi | 1 | 1748.325 | 0.01296965 | -8.203874 | 2.763959 | 1.384711 | -0.347084 | 0.9614872 | 3.798978 | 0.0002839372 | 0.1095654 | 7.8 | 0.5428532 | 0.1934394 | 0 | 0.03592965 | 0 | 0.01474037 | 0 | 127.6857 | 1.802 | 715.3057 | 1653.774 | 3108.64 | 103.3429 | 14434285.7 | 211.4857 | 82 | 164.2286 | 0.286 | 779.8 | 0.4571429
Al0.4CoCrFeNi | 1 | 1748.109 | 0.01301061 | -8.432704 | 2.697115 | 1.398057 | -0.3481371 | 0.9391577 | 3.891307 | 0.0002945182 | 0.1102027 | 7.772727 | 0.5367407 | 0.1931367 | 0 | 0.03782068 | 0 | 0.01454642 | 0 | 127.7727 | 1.800909 | 714.5227 | 1654.7 | 3106.573 | 104.0909 | 14568181.8 | 210.6818 | 81.68182 | 163.7273 | 0.2863636 | 776.3182 | 0.4545455
Al0.41CoCrFeNi | 1 | 1748.312 | 0.0130261 | -8.522366 | 2.672227 | 1.403411 | -0.3485921 | 0.93087 | 3.926948 | 0.0002985627 | 0.1104516 | 7.761905 | 0.5343406 | 0.1930179 | 0 | 0.03856324 | 0 | 0.01447026 | 0 | 127.8073 | 1.800476 | 714.212 | 1655.067 | 3105.752 | 104.3878 | 14621315.2 | 210.3628 | 81.55556 | 163.5283 | 0.2865079 | 774.9365 | 0.4535147
Al0.3CoCrFeNiTi0.1 | 1 | 1745.333 | 0.01343563 | -9.182979 | 2.553599 | 0.9458732 | -0.3589388 | 1.001277 | 4.064351 | 0.0003484155 | 0.1134059 | 7.795455 | 0.5340376 | 0.1954816 | 0.0001646502 | 0.03044932 | 0.001646502 | 0.01448922 | 0 | 127.8409 | 1.799318 | 716.3705 | 1643.184 | 3104.486 | 99.25 | 13761363.6 | 211.7273 | 82.09091 | 164.5 | 0.2856818 | 794.5682 | 0.5
Al0.2CoCu0.2FeNi | 1 | 1725.395 | 0.01174869 | -3.184775 | 6.365011 | 1.051834 | -0.3102858 | 0.6772902 | 3.292809 | 0.0002248005 | 0.06991344 | 8.764706 | 0.7737583 | 0.01161468 | 0 | 0.03365886 | 0 | 0 | 0.07793413 | 126.8235 | 1.859412 | 742.5294 | 1681.747 | 3189.4 | 116.7647 | 17764705.9 | 194.1176 | 73.17647 | 168.5882 | 0.3082353 | 704.7647 | 0.5882353
Al0.3CoCu0.7FeNi | 1 | 1689.939 | 0.01279533 | -1.111135 | 19.46058 | 1.019483 | -0.3309838 | 0.6239267 | 3.617725 | 0.0002625081 | 0.07690538 | 8.9 | 0.6381643 | 0.01149063 | 0 | 0.03366268 | 0 | 0 | 0.2713976 | 127.375 | 1.85825 | 738.775 | 1719.6525 | 3223.985 | 155.125 | 23425000 | 183 | 68.85 | 162.7 | 0.31325 | 649.35 | 0.5
Al0.4CoCu0.4FeNi | 1 | 1705.451 | 0.012703 | -4.476138 | 4.839964 | 1.172219 | -0.3316115 | 0.5862214 | 4.187747 | 0.0003263636 | 0.08725421 | 8.578947 | 0.6487404 | 0.01735295 | 0 | 0.05073328 | 0 | 0 | 0.1607757 | 127.7368 | 1.848421 | 734 | 1703.389 | 3185.242 | 137.8947 | 21000000 | 184.2105 | 69.36842 | 162.2105 | 0.3121053 | 658.7895 | 0.5263158
Al0.6CoCu0.6FeNi | 1 | 1698.416 | 0.01314472 | -5.314286 | 4.200979 | 1.239439 | -0.3417271 | 0.5443539 | 4.698573 | 0.0003761274 | 0.0981969 | 8.428571 | 0.5654523 | 0.02079362 | 0 | 0.06035927 | 0 | 0 | 0.2081876 | 128.4762 | 1.839524 | 727.0952 | 1720.91 | 3181.876 | 155 | 23619047.6 | 176.1905 | 66.28571 | 157.0476 | 0.3152381 | 621.5714 | 0.4761905
AlCo3CuFeNi | 1 | 1686.927 | 0.01226378 | -5.571429 | 3.71325 | 1.177558 | -0.3166684 | 0.5365501 | 4.763753 | 0.000365075 | 0.09731078 | 8.428571 | 0.5087331 | 0.01330728 | 0 | 0.06234878 | 0 | 0 | 0.2827163 | 128.2857 | 1.841429 | 729.1143 | 1719.1 | 3192.543 | 157.8571 | 24571428.6 | 176.8571 | 65.71429 | 158 | 0.3171429 | 701.5714 | 0.2857143
Al0.25CoFeMn0.25Ni | 1 | 1708.977 | 0.01206199 | -6.722857 | 3.066207 | 1.225853 | -0.3155291 | 0.7360543 | 3.579084 | 0.0002603524 | 0.1076938 | 8.428571 | 0.7746495 | 0.01723228 | 0.001330855 | 0.03882426 | 0 | 0 | 0 | 126.9286 | 1.831429 | 738.2 | 1655.55 | 3166.343 | 94.47857 | 14472857.1 | 196.2857 | 74.39286 | 165.4286 | 0.31 | 701.6429 | 0.7142857
Al0.25CoFeNi | 1 | 1731.521 | 0.01068593 | -6.095148 | 3.035678 | 1.103052 | -0.28322 | 0.6188737 | 3.706132 | 0.0002729473 | 0.07699996 | 8.538462 | 0.8169738 | 0.01641541 | 0 | 0.04745952 | 0 | 0 | 0 | 127 | 1.853077 | 739.8077 | 1666.823 | 3160.062 | 101.1538 | 15538461.5 | 196.1538 | 74 | 168.9231 | 0.3069231 | 717.1538 | 0.6153846
Al0.2CrCuFeNi | 1 | 1728.666 | 0.01256848 | 1.916352 | 11.33753 | 0.8883563 | -0.3325659 | 1.240317 | 2.826267 | 0.0001691154 | 0.1079073 | 8.47619 | 0.3907625 | 0.1636122 | 0 | 0.01438565 | 0 | 0 | 0.1345767 | 127.7619 | 1.814762 | 717.5 | 1720.795 | 3200.705 | 169.2857 | 23452381.0 | 198.5714 | 77.66667 | 158.381 | 0.2904762 | 644.8571 | 0.4761905
Al0.2CrCuFeNi2 | 1 | 1723.629 | 0.01200513 | -0.1790987 | 115.5362 | 0.9359407 | -0.3167338 | 1.143555 | 2.690278 | 0.0001454272 | 0.1039885 | 8.769231 | 0.5144182 | 0.1217755 | 0 | 0.01437186 | 0 | 0 | 0.07929616 | 127.2308 | 1.833077 | 721.2692 | 1726.988 | 3238.069 | 154.2308 | 21634615.4 | 198.8462 | 77.34615 | 162.5385 | 0.2942308 | 643.5385 | 0.7692308
Al0.4CrCuFeNi2 | 1 | 1715.895 | 0.01245064 | -2.239822 | 9.538256 | 1.058467 | -0.327014 | 0.8714161 | 3.512092 | 0.0002356126 | 0.110399 | 8.555556 | 0.4766242 | 0.1222628 | 0 | 0.02600883 | 0 | 0 | 0.07392262 | 127.8148 | 1.824815 | 715.9444 | 1730.311 | 3219.8 | 157.2222 | 22240740.7 | 194.0741 | 75.44444 | 159.3333 | 0.2962963 | 625.8889 | 0.7407407
Al0.5CrCuFeNi2 | 1 | 1709.357 | 0.0126016 | -3.142112 | 6.855461 | 1.106849 | -0.3297178 | 0.8058399 | 3.816701 | 0.0002684842 | 0.1130932 | 8.454545 | 0.4610413 | 0.1207123 | 0 | 0.03117034 | 0 | 0 | 0.1071476 | 128.0909 | 1.820909 | 713.4273 | 1731.882 | 3211.164 | 158.6364 | 22527272.7 | 191.8182 | 74.54545 | 157.8182 | 0.2972727 | 617.5455 | 0.7272727
Al0.6CrCuFeNi2 | 1 | 1700.051 | 0.01271997 | -3.970635 | 5.446131 | 1.147768 | -0.3310031 | 0.7583814 | 4.076025 | 0.0002949955 | 0.1155069 | 8.357143 | 0.4479106 | 0.1206868 | 0 | 0.03542714 | 0 | 0 | 0.1033284 | 128.3571 | 1.817143 | 711 | 1733.396 | 3202.836 | 160 | 22803571.4 | 189.6429 | 73.67857 | 156.3571 | 0.2982143 | 609.5 | 0.7142857
Al0.7CrCuFeNi2 | 1 | 1690.806 | 0.01281236 | -4.732579 | 4.577465 | 1.183668 | -0.3315942 | 0.7226603 | 4.300176 | 0.0003162122 | 0.1176747 | 8.263158 | 0.4351262 | 0.1190285 | 0 | 0.03949079 | 0 | 0 | 0.1559512 | 128.614 | 1.813509 | 708.6579 | 1734.858 | 3194.8 | 161.3158 | 23070175.4 | 187.5439 | 72.84211 | 154.9474 | 0.2991228 | 601.7368 | 0.7017544
Al0.6CrFeNi2.4 | 1 | 1731.335 | 0.01039676 | -10.89799 | 1.651706 | 1.295886 | -0.2755262 | 0.7363346 | 4.378891 | 0.0003111242 | 0.119063 | 7.96 | 0.4617797 | 0.180841 | 0 | 0.05770559 | 0 | 0 | 0 | 128.16 | 1.808 | 706.188 | 1690.044 | 3147.776 | 106.48 | 14860000 | 202.4 | 79 | 161.52 | 0.2908 | 659.88 | 0.96
CoCrCuFeMnNi | 1 | 1640.874 | 0.01489669 | 1.444444 | 16.92248 | 1.782879 | -2.202621 | 3.965153 | 0.9947081 | 1.649074e-05 | 0.1358206 | 8.5 | 0.4965941 | 0.1184255 | 0 | 0 | 0 | 0.0120603 | 0.2468703 | 126.5 | 1.788333 | 729.2833 | 1670.167 | 3229 | 128.6167 | 18086666.7 | 204.5 | 79.41667 | 158.3333 | 0.3016667 | 703 | 0.6666667
CoCrCu0.2FeNi | 1 | 1740.505 | 0.01256848 | -1.839758 | 11.89042 | 1.838392 | -2.337001 | 2.901413 | 1.045943 | 1.511547e-05 | 0.09589062 | 8.380952 | 0.6152823 | 0.1750172 | 0 | 0 | 0 | 0.01625776 | 0.02712232 | 126.3333 | 1.82381 | 729.0476 | 1653.714 | 3162.381 | 105.7143 | 14452381.0 | 220.2381 | 85.38095 | 170.9524 | 0.2828571 | 814.9524 | 0.4761905
CoCrCu0.4FeNi | 1 | 1736.995 | 0.01301061 | -0.2190083 | 103.1896 | 1.768866 | -2.414333 | 3.78774 | 1.057565 | 1.623328e-05 | 0.09502066 | 8.5 | 0.5806445 | 0.155823 | 0 | 0 | 0 | 0.01487702 | 0.05233879 | 126.4091 | 1.827273 | 729.7955 | 1667.545 | 3180.227 | 119.0909 | 16477272.7 | 216.1364 | 83.68182 | 169.5455 | 0.2854545 | 794.6818 | 0.4545455
CoCrCu0.6FeNi | 1 | 1730.802 | 0.01324159 | 1.140832 | 20.08935 | 1.688197 | -2.448434 | 5.612337 | 1.065104 | 1.685116e-05 | 0.09410809 | 8.608696 | 0.553382 | 0.1396865 | 0 | 0 | 0 | 0.01375927 | 0.1003729 | 126.4783 | 1.830435 | 730.4783 | 1680.174 | 3196.522 | 131.3043 | 18326087.0 | 212.3913 | 82.13043 | 168.2609 | 0.2878261 | 776.1739 | 0.4347826
CoCrCu0.8FeNi | 1 | 1724.209 | 0.01335068 | 2.284336 | 10.07704 | 1.607365 | -2.459201 | 12.08339 | 1.069502 | 1.714207e-05 | 0.0931695 | 8.708333 | 0.5331185 | 0.1275399 | 0 | 0 | 0 | 0.01256281 | 0.1638278 | 126.5417 | 1.833333 | 731.1042 | 1691.75 | 3211.458 | 142.5 | 20020833.3 | 208.9583 | 80.70833 | 167.0833 | 0.29 | 759.2083 | 0.4166667
Co0.25Cr0.25FeMn | 1 | 1624.978 | 0.009923171 | -0.884 | 18.24088 | 3.270949 | -1.519071 | 2.973385 | 0.6373326 | 6.249121e-06 | 0.1382896 | 7.5 | 0.5526623 | 0.1908025 | 0 | 0 | 0 | 0.01058322 | 0 | 126.5 | 1.706 | 733.25 | 1552.3 | 3103.9 | 54.08 | 6738000 | 212.4 | 83.7 | 150 | 0.308 | 653.5 | 0.8
CoCr0.4Fe8Mn5.4Ni5.2 | 1 | 1605.426 | 0.01079409 | -3.382743 | 5.122798 | 2.525835 | -1.561533 | 1.354516 | 0.697107 | 5.446822e-06 | 0.1429423 | 8.26 | 0.8254566 | 0.03117367 | 0 | 0 | 0 | 0.0009666478 | 0 | 126.13 | 1.7743 | 741.395 | 1602.23 | 3163.8 | 64.219 | 8815400 | 205.89 | 80.125 | 159.4 | 0.3108 | 617.43 | 1.06
CoCrFeMnNi | 1 | 1664.757 | 0.01338087 | -4.192 | 5.313906 | 3.227792 | -2.00729 | 1.902687 | 0.9240811 | 1.280889e-05 | 0.1383618 | 8 | 0.601005 | 0.1816583 | 0 | 0 | 0 | 0.01809045 | 0 | 126.2 | 1.766 | 726.04 | 1612.6 | 3163.8 | 74.34 | 9904000 | 219.4 | 85.7 | 162 | 0.294 | 769.8 | 0.8
Co5Cr2Fe40Mn27Ni26 | 1 | 1605.426 | 0.01079409 | -3.382743 | 5.122798 | 2.525835 | -1.561533 | 1.354516 | 0.697107 | 5.446822e-06 | 0.1429423 | 8.26 | 0.8254566 | 0.03117367 | 0 | 0 | 0 | 0.0009666478 | 0 | 126.13 | 1.7743 | 741.395 | 1602.23 | 3163.8 | 64.219 | 8815400 | 205.89 | 80.125 | 159.4 | 0.3108 | 617.43 | 1.06
CoCrFeMnNiV0.25 | 1 | 1679.439 | 0.01433535 | -5.327528 | 4.519047 | 1.633493 | -0.8723269 | 1.535119 | 1.731608 | 6.130673e-05 | 0.1380985 | 7.857143 | 0.5391401 | 0.2269682 | 0 | 0 | 0 | 0.02847571 | 0 | 126.619 | 1.759524 | 722.4667 | 1603.143 | 3147.905 | 72.27619 | 9670476.2 | 215.0476 | 83.85714 | 161.9048 | 0.297619 | 763.0476 | 0.8571429
CoCrFeMo0.3Ni | 1 | 1745.944 | 0.01282529 | -4.213056 | 5.314962 | 3.64456 | -0.4794294 | 1.620917 | 2.924474 | 0.0001717776 | 0.1272796 | 8.093023 | 0.5657221 | 0.2135213 | 0.0002093802 | 0 | 0 | 0.01556393 | 0 | 127.2093 | 1.843721 | 725.1605 | 1633.023 | 3106.14 | 94.34884 | 12767441.9 | 232.0233 | 89.53488 | 176.5116 | 0.282093 | 885.5814 | 0.5348837
Co1.5CrFeMo0.1Ni1.5Ti0.5 | 1 | 1714.303 | 0.01337356 | -10.77256 | 2.128215 | 0.9767795 | -0.4908648 | 1.139535 | 4.718541 | 0.0004353776 | 0.1294483 | 8.053571 | 0.5580545 | 0.1592652 | 9.192303e-05 | 0.009396576 | 0.005855837 | 0.01412551 | 0 | 128.0357 | 1.814464 | 724.9071 | 1618.839 | 3120.143 | 86.5 | 12080357.1 | 213.2857 | 81.96429 | 169.2857 | 0.2894643 | 862.0536 | 0.7321429
CoCr0.5FeNi | 1 | 1732.362 | 0.01123873 | -2.862585 | 6.80139 | 3.333156 | -2.07997 | 1.737783 | 0.9485941 | 1.221199e-05 | 0.08066054 | 8.571429 | 0.7715429 | 0.1306533 | 0 | 0 | 0 | 0.01256281 | 0 | 126 | 1.842857 | 738.9857 | 1645.286 | 3165 | 90.57143 | 12842857.1 | 217 | 83.28571 | 174.2857 | 0.29 | 805.4286 | 0.5714286
CoCr0.6FeNi | 1 | 1731.857 | 0.01135752 | -3.097222 | 6.350721 | 3.398032 | -2.10134 | 1.86124 | 0.9705913 | 1.267034e-05 | 0.08501997 | 8.5 | 0.7436139 | 0.1469849 | 0 | 0 | 0 | 0.01413317 | 0 | 126.0556 | 1.837778 | 736.5944 | 1643.778 | 3160.056 | 90.66667 | 12705555.6 | 218.7222 | 84.16667 | 173.8889 | 0.2877778 | 812.5 | 0.5555556
CoCr0.7FeNi | 1 | 1731.392 | 0.0114385 | -3.302368 | 5.997068 | 3.44879 | -2.115755 | 1.979514 | 0.9891111 | 1.29639e-05 | 0.08867995 | 8.432432 | 0.7189707 | 0.1613952 | 0 | 0 | 0 | 0.01551877 | 0 | 126.1081 | 1.832973 | 734.3324 | 1642.351 | 3155.378 | 90.75676 | 12575675.7 | 220.3514 | 85 | 173.5135 | 0.2856757 | 819.1892 | 0.5405405
CoCr0.8FeNi | 1 | 1730.96 | 0.01148977 | -3.481687 | 5.71227 | 3.488063 | -2.124709 | 2.093206 | 1.004722 | 1.313541e-05 | 0.09178139 | 8.368421 | 0.6970656 | 0.1738321 | 0 | 0 | 0 | 0.01712265 | 0 | 126.1579 | 1.828421 | 732.1895 | 1641 | 3150.947 | 90.84211 | 12452631.6 | 221.8947 | 85.78947 | 173.1579 | 0.2836842 | 825.5263 | 0.5263158
CoCr0.95FeNi | 1 | 1735.134 | 0.01152364 | -3.709005 | 5.390948 | 3.537919 | -2.136109 | 2.260375 | 1.02365 | 1.323247e-05 | 0.0956044 | 8.278481 | 0.6686925 | 0.1923149 | 0 | 0 | 0 | 0.01836104 | 0 | 126.2278 | 1.822025 | 729.1785 | 1639.101 | 3144.722 | 90.96203 | 12279746.8 | 224.0633 | 86.89873 | 172.6582 | 0.2808861 | 834.4304 | 0.5063291
CoCr0.9FeNi | 1 | 1733.623 | 0.01151731 | -3.638327 | 5.48787 | 3.523133 | -2.133077 | 2.205454 | 1.017877 | 1.321725e-05 | 0.09442723 | 8.307692 | 0.6777308 | 0.1869876 | 0 | 0 | 0 | 0.01785242 | 0 | 126.2051 | 1.824103 | 730.1564 | 1639.718 | 3146.744 | 90.92308 | 12335897.4 | 223.359 | 86.53846 | 172.8205 | 0.2817949 | 831.5385 | 0.5128205
CoCrFeNi | 1 | 1735.113 | 0.01152565 | -3.775 | 5.297566 | 3.548255 | -2.136458 | 2.313056 | 1.028941 | 1.3234e-05 | 0.0966954 | 8.25 | 0.6601061 | 0.1973758 | 0 | 0 | 0 | 0.01884422 | 0 | 126.25 | 1.82 | 728.225 | 1638.5 | 3142.75 | 91 | 12225000 | 224.75 | 87.25 | 172.5 | 0.28 | 837.25 | 0.5
CoCr1.05FeNi | 1 | 1739.901 | 0.01152377 | -3.836595 | 5.226041 | 3.565194 | -2.142002 | 2.369302 | 1.033785 | 1.322397e-05 | 0.09770729 | 8.222222 | 0.6520815 | 0.2031908 | 0 | 0 | 0 | 0.01887486 | 0 | 126.2716 | 1.818025 | 727.2951 | 1637.914 | 3140.827 | 91.03704 | 12171604.9 | 225.4198 | 87.59259 | 172.3457 | 0.2791358 | 840 | 0.4938272
CoCr1.10FeNi | 1 | 1740.076 | 0.01151835 | -3.894054 | 5.147026 | 3.572664 | -2.14121 | 2.420543 | 1.038214 | 1.320428e-05 | 0.0986464 | 8.195122 | 0.6443062 | 0.2077983 | 0 | 0 | 0 | 0.01930286 | 0 | 126.2927 | 1.816098 | 726.3878 | 1637.341 | 3138.951 | 91.07317 | 12119512.2 | 226.0732 | 87.92683 | 172.1951 | 0.2782927 | 842.6829 | 0.4878049
CoCr1.15FeNi | 1 | 1741.808 | 0.01150973 | -3.947621 | 5.078434 | 3.581396 | -2.141737 | 2.472468 | 1.042258 | 1.317654e-05 | 0.09951836 | 8.168675 | 0.6368925 | 0.2121914 | 0 | 0 | 0 | 0.01971096 | 0 | 126.3133 | 1.814217 | 725.5024 | 1636.783 | 3137.12 | 91.10843 | 12068674.7 | 226.7108 | 88.25301 | 172.0482 | 0.2774699 | 845.3012 | 0.4819277
CoCrFeNiPd | 1 | 1662.67 | 0.01338087 | -5.696 | 3.905893 | 1.91397 | -0.5299974 | 1.10689 | 3.764765 | 0.0002126018 | 0.1748828 | 8.6 | 0.7339196 | 0.1113065 | 0 | 0 | 0 | 0.01256281 | 0 | 128.6 | 1.896 | 582.58 | 1310.8 | 2514.2 | 72.8 | 9780000 | 179.8 | 78.6 | 138 | 0.302 | 669.8 | 0.4
CoCrFeNiPd2 | 1 | 1661.026 | 0.01297575 | -6.080247 | 3.544767 | 1.892692 | -0.5134431 | 0.9159128 | 4.332631 | 0.0002122631 | 0.1957606 | 8.833333 | 0.7669299 | 0.08022254 | 0 | 0 | 0 | 0.008973439 | 0 | 130.1667 | 1.946667 | 485.4833 | 1092.333 | 2095.167 | 60.66667 | 8150000 | 149.8333 | 72.83333 | 115 | 0.3166667 | 558.1667 | 0.3333333
CoCrFeNiTi | 1 | 1701.408 | 0.01338087 | -16.352 | 1.392265 | 1.133864 | -0.5423456 | 0.9000372 | 6.132862 | 0.0005641799 | 0.1415062 | 7.4 | 0.4195142 | 0.2027638 | 0 | 0.01574539 | 0.01247906 | 0.01155779 | 0 | 130.2 | 1.764 | 714.34 | 1572.8 | 3044.8 | 77.2 | 10280000 | 203 | 78.6 | 160 | 0.288 | 863.8 | 0.8
Co1.5CrFeNi1.5Ti0.5 | 1 | 1708.098 | 0.01285842 | -10.8564 | 2.023087 | 0.9512997 | -0.5232193 | 1.143174 | 4.596158 | 0.0004076344 | 0.1218657 | 8.090909 | 0.578531 | 0.1520368 | 0 | 0.009729499 | 0.00612994 | 0.01475462 | 0 | 127.8182 | 1.808182 | 725.6455 | 1619.909 | 3129.273 | 85.54545 | 11936363.6 | 211.1818 | 81.27273 | 168.1818 | 0.2890909 | 849.9091 | 0.7272727
CoCrFeNiW0.3 | 1 | 1788.545 | 0.01282529 | -3.510754 | 6.53381 | 3.947665 | -0.4290717 | 1.415204 | 3.112063 | 0.000195502 | 0.1662002 | 8.093023 | 0.565187 | 0.1876977 | 0 | 0 | 0 | 0.01430765 | 0.03447332 | 127.2791 | 1.857674 | 731.1395 | 1642.791 | 3098.605 | 96.51163 | 12767441.9 | 237.7442 | 92.39535 | 182.093 | 0.28 | 1018.14 | 0.6046512
CoCuFeMnNi | 1 | 1570.194 | 0.01338087 | 1.776 | 11.83027 | 1.491051 | -1.89327 | 2.666392 | 0.9240811 | 1.280889e-05 | 0.1348481 | 9 | 0.6422111 | 0.005778894 | 0 | 0 | 0 | 0 | 0.2503135 | 126.2 | 1.814 | 744.56 | 1686 | 3277.4 | 135.54 | 20124000 | 189.6 | 72.3 | 158 | 0.32 | 631.6 | 0.8
CoCuFeNi | 1 | 1690.049 | 0.01152565 | 5.125 | 3.800763 | 1.112706 | -2.080969 | 1.700479 | 1.028941 | 1.3234e-05 | 0.03082207 | 9.5 | 0.7035176 | 0 | 0 | 0 | 0 | 0 | 0.4122077 | 126.25 | 1.88 | 751.375 | 1730.25 | 3284.75 | 167.5 | 25000000 | 187.5 | 70.5 | 167.5 | 0.3125 | 664.5 | 0.5
CoCuFeNiTi | 1 | 1630 | 0.01338087 | -10.88 | 2.00467 | 0.9475598 | -0.5195834 | 0.8690693 | 6.132862 | 0.0005641799 | 0.138766 | 8.4 | 0.4407035 | 0.06247906 | 0 | 0.01390285 | 0.008877722 | 0 | 0.2663517 | 130.2 | 1.812 | 732.86 | 1646.2 | 3158.4 | 138.4 | 20500000 | 173.2 | 65.2 | 156 | 0.314 | 725.6 | 0.8
CoCuFeNiV | 1 | 1703.592 | 0.01338087 | -2.176 | 10.47589 | 1.387308 | -0.9448929 | 1.080488 | 2.881108 | 0.0001245117 | 0.1037304 | 8.6 | 0.4863484 | 0.09874372 | 0 | 0 | 0 | 0.05427136 | 0.3068327 | 128 | 1.83 | 731.3 | 1667 | 3193.8 | 140.2 | 21000000 | 175.6 | 65.8 | 166 | 0.324 | 657.2 | 0.8
CoFeNi | 1 | 1735.922 | 0.009133863 | -1.066667 | 14.8647 | 10.57646 | -1.693892 | 0.9704901 | 0.7502459 | 4.690575e-06 | 0.03299832 | 9 | 0.9949749 | 0 | 0 | 0 | 0 | 0 | 0 | 125.6667 | 1.873333 | 753.3333 | 1654.333 | 3194.667 | 90 | 13666666.7 | 206.6667 | 78 | 176.6667 | 0.3033333 | 763 | 0.6666667
CoFeNiSi0.25 | 1 | 1694.401 | 0.01068593 | -6.997207 | 2.587639 | 1.096221 | -1.934325 | 1.889237 | 1.51828 | 4.122608e-05 | 0.03249033 | 8.615385 | 0.8174204 | 0.00826354 | 0.001340034 | 0.008933557 | 0 | 0 | 0 | 126.1538 | 1.875385 | 695.3846 | 1527.077 | 2948.923 | 83.07692 | 12615384.6 | 190.7692 | 76.73077 | 163.0769 | 0.3013846 | 704.3077 | 0.6153846
CrCuFeMn2Ni2 | 1 | 1576.571 | 0.01288525 | -0.5088435 | 39.92292 | 1.614214 | -1.830549 | 1.554764 | 0.9317753 | 1.26635e-05 | 0.1547744 | 8.428571 | 0.5565547 | 0.1170325 | 0 | 0 | 0 | 0.006083047 | 0.1240856 | 126.4286 | 1.758571 | 724.2429 | 1662.143 | 3255 | 110.0571 | 15162857.1 | 202.2857 | 79.42857 | 152.8571 | 0.3085714 | 616.1429 | 1.142857
MoPdRhRu | -1 | 2104.693 | 0.01152565 | -8.675 | 2.796306 | 2.19553 | -1.01362 | 2.315471 | 1.743947 | 3.80169e-05 | 0.04358899 | 8.25 | 0.3211893 | 0.07286432 | 0.2802903 | 0 | 0 | 0 | 0.1442866 | 136.75 | 2.21 | 171.075 | 390 | 654.5 | 34.75 | 5000000 | 82.25 | 121.75 | 57.5 | 0.315 | 382.5 | 0.25
MoRhRu | -1 | 2105.825 | 0.009133863 | -12.53333 | 1.534653 | 2.117843 | -0.8037071 | 1.506758 | 1.925185 | 3.088615e-05 | 0.04988877 | 7.666667 | 0.1323283 | 0.1348409 | 0.5203797 | 0 | 0 | 0 | 0 | 136.3333 | 2.213333 | 228.1 | 520 | 872.6667 | 46.33333 | 6666666.7 | 109.6667 | 147.6667 | 76.66667 | 0.29 | 510 | 0.3333333
DyGdHoTbY | -1 | 1685.757 | 0.01338087 | 0 | 65535 | 65535 | 65535 |  | 0.7603509 | 8.672002e-06 | 0.0132665 | 9.8 | 0 | 0 | 0.9977889 | 0 | 0 | 0 | 0 | 178.4 | 1.222 | 0 | 0 | 0 | 0 | 0 | 0 | 24.2 | 0 | 0.2482 | 0 | 0
DyGdHoLuTb | -1 | 1712.284 | 0.01338087 | 0 | 65535 | 65535 | 65535 |  | 1.189797 | 2.123426e-05 | 0.02315167 | 9.8 | 0 | 0 | 0.998995 | 0 | 0 | 0 | 0 | 177.1 | 1.232 | 0 | 0 | 0 | 0 | 0 | 0 | 24.4 | 0 | 0.2518 | 0 | 0
DyGdLuTbTm | -1 | 1723.15 | 0.01338087 | 0.016 | 1441.078 | 230.4124 | 65535 | 65535 | 1.285548 | 2.478951e-05 | 0.02416609 | 10.2 | 0 | 0 | 0.998995 | 0 | 0 | 0 | 0 | 176.7 | 1.234 | 0 | 0 | 0 | 0 | 0 | 0 | 25.4 | 0 | 0.2482 | 0 | 0
DyGdLuTbY | -1 | 1716.591 | 0.01338087 | 0 | 65535 | 65535 | 65535 |  | 1.350591 | 2.736144e-05 | 0.02315167 | 7.8 | 0 | 0 | 0.9977889 | 0 | 0 | 0 | 0 | 177.7 | 1.228 | 0 | 0 | 0 | 0 | 0 | 0 | 24.4 | 0 | 0.2542 | 0 | 0
Al0.5CoCrFeNiTi | -1 | 1728.777 | 0.01469717 | -19.68558 | 1.290697 | 1.307064 | -0.3889167 | 0.7922742 | 6.437102 | 0.0006916378 | 0.1419987 | 7 | 0.3490787 | 0.1988275 | 0.001507538 | 0.04167504 | 0.01045226 | 0.009246231 | 0 | 131.3636 | 1.75 | 701.9 | 1594.973 | 3017.527 | 91.54545 | 12800000 | 190.9091 | 73.81818 | 152.3636 | 0.2936364 | 800.4545 | 0.7272727
AlCoCrFeNiTi | -1 | 1734.725 | 0.01489669 | -21.53333 | 1.200077 | 1.373188 | -0.3955527 | 0.7297646 | 6.582939 | 0.0007222515 | 0.1413526 | 6.666667 | 0.3015634 | 0.1939698 | 0.002791736 | 0.05873814 | 0.008375209 | 0.007537688 | 0 | 132.3333 | 1.738333 | 691.5333 | 1613.45 | 2994.8 | 103.5 | 14900000 | 180.8333 | 69.83333 | 146 | 0.2983333 | 747.6667 | 0.6666667
AlCrMoNbTi | -1 | 2160.822 | 0.01338087 | -13.488 | 2.143659 | 1.437345 | -0.7000551 | 0.9612761 | 4.867 | 0.0003553154 | 0.2262388 | 4.8 | 0 | 0.5815745 | 0.006867672 | 0 | 0.005527638 | 0 | 0 | 140.8 | 1.714 | 645.12 | 1531.54 | 2683.76 | 108.8 | 15020000 | 179.8 | 68.6 | 149.2 | 0.318 | 1009.4 | 0.8
AlCrMoNbTi | -1 | 2160.822 | 0.01338087 | -13.488 | 2.143659 | 1.437345 | -0.7000551 | 0.9612761 | 4.867 | 0.0003553154 | 0.2262388 | 4.8 | 0 | 0.5815745 | 0.006867672 | 0 | 0.005527638 | 0 | 0 | 140.8 | 1.714 | 645.12 | 1531.54 | 2683.76 | 108.8 | 15020000 | 179.8 | 68.6 | 149.2 | 0.318 | 1009.4 | 0.8
AlCrMoNbTi | -1 | 2160.822 | 0.01338087 | -13.488 | 2.143659 | 1.437345 | -0.7000551 | 0.9612761 | 4.867 | 0.0003553154 | 0.2262388 | 4.8 | 0 | 0.5815745 | 0.006867672 | 0 | 0.005527638 | 0 | 0 | 140.8 | 1.714 | 645.12 | 1531.54 | 2683.76 | 108.8 | 15020000 | 179.8 | 68.6 | 149.2 | 0.318 | 1009.4 | 0.8
Al0.5CrNbTi2V0.5 | -1 | 2003.394 | 0.0122283 | -10.99198 | 2.228725 | 1.203054 | -0.5931457 | 0.8885397 | 5.250355 | 0.0003777215 | 0.0468615 | 4.6 | 0 | 0.684911 | 0.01122731 | 0 | 0.007062339 | 0 | 0 | 141.2 | 1.592 | 647.37 | 1441.27 | 2699.28 | 65 | 8220000 | 143 | 55.5 | 133.6 | 0.322 | 943.5 | 1.2
AlCrNbTiV | -1 | 1992.616 | 0.01338087 | -14.608 | 1.825228 | 1.399015 | -0.6455603 | 0.9914376 | 5.185857 | 0.0004033966 | 0.03969887 | 4.6 | 0 | 0.6231156 | 0.01055276 | 0 | 0.005862647 | 0 | 0 | 139.8 | 1.608 | 638.46 | 1502.34 | 2726.16 | 87.2 | 12020000 | 139.6 | 54 | 135.2 | 0.33 | 829 | 1
AlCr1.5NbTiV | -1 | 1998.659 | 0.0132539 | -13.9282 | 1.9019 | 1.37011 | -0.6413742 | 0.9738588 | 5.550424 | 0.0004159903 | 0.04069642 | 4.727273 | 0 | 0.6190327 | 0.008654383 | 0 | 0.006909548 | 0 | 0 | 138.7273 | 1.612727 | 639.7727 | 1510.4 | 2749.873 | 87.81818 | 11645454.5 | 152.2727 | 59.54545 | 137.4545 | 0.3190909 | 850 | 0.9090909
AlNbTiV | -1 | 2051.294 | 0.01152565 | -16.175 | 1.46167 | 1.349746 | -0.57243 | 1.05613 | 3.299727 | 0.0001361025 | 0.03354102 | 4.25 | 0 | 0.654383 | 0.01535455 | 0 | 0 | 0 | 0 | 142.75 | 1.595 | 634.85 | 1480.175 | 2660.95 | 85.5 | 13050000 | 104.75 | 38.75 | 129 | 0.36 | 771.25 | 1.25
AlNbTiV | -1 | 2051.294 | 0.01152565 | -16.175 | 1.46167 | 1.349746 | -0.57243 | 1.05613 | 3.299727 | 0.0001361025 | 0.03354102 | 4.25 | 0 | 0.654383 | 0.01535455 | 0 | 0 | 0 | 0 | 142.75 | 1.595 | 634.85 | 1480.175 | 2660.95 | 85.5 | 13050000 | 104.75 | 38.75 | 129 | 0.36 | 771.25 | 1.25
Al0.24NbTiV1Zr | -1 | 2029.626 | 0.01268171 | -5.839163 | 4.408014 | 0.722615 | -0.4948545 | 2.456728 | 5.896915 | 0.0004626274 | 0.1154726 | 4.415094 | 0 | 0.7779029 | 0.003292324 | 0 | 0 | 0 | 0 | 146.7736 | 1.529811 | 646.3679 | 1370.285 | 2541.451 | 43.96226 | 6066037.7 | 102.0755 | 39.67925 | 129.2547 | 0.3570755 | 910.8679 | 1.650943
CoCrFeNb0.25Ni | -1 | 1739.338 | 0.01270766 | -7.940961 | 2.783406 | 1.004812 | -0.09143545 | 0.8133647 | 3.955721 | 0.0003289316 | 0.1071428 | 8.058824 | 0.5707705 | 0.1762084 | 0 | 0 | 0.001076813 | 0.01579325 | 0 | 127.4706 | 1.807059 | 723.7471 | 1623.294 | 3100 | 88.82353 | 11900000 | 217.7059 | 84.35294 | 172.3529 | 0.2870588 | 865.6471 | 0.5294118
CoCrFeNb0.25Ni | -1 | 1739.338 | 0.01270766 | -7.940961 | 2.783406 | 1.004812 | -0.09143545 | 0.8133647 | 3.955721 | 0.0003289316 | 0.1071428 | 8.058824 | 0.5707705 | 0.1762084 | 0 | 0 | 0.001076813 | 0.01579325 | 0 | 127.4706 | 1.807059 | 723.7471 | 1623.294 | 3100 | 88.82353 | 11900000 | 217.7059 | 84.35294 | 172.3529 | 0.2870588 | 865.6471 | 0.5294118
CoCrFeNiTi | -1 | 1701.408 | 0.01338087 | -16.352 | 1.392265 | 1.133864 | -0.5423456 | 0.9000372 | 6.132862 | 0.0005641799 | 0.1415062 | 7.4 | 0.4195142 | 0.2027638 | 0 | 0.01574539 | 0.01247906 | 0.01155779 | 0 | 130.2 | 1.764 | 714.34 | 1572.8 | 3044.8 | 77.2 | 10280000 | 203 | 78.6 | 160 | 0.288 | 863.8 | 0.8
CoFeNb0.75Ni2V0.5 | -1 | 1744.28 | 0.01248167 | -16.18396 | 1.345254 | 1.269414 | -0.09006455 | 0.5520505 | 5.952167 | 0.0005754926 | 0.1189085 | 8.238095 | 0.5511695 | 0.09911001 | 0 | 0 | 0 | 0.03115982 | 0 | 129.4762 | 1.818095 | 726.0333 | 1611.048 | 3086.857 | 79.42857 | 11909523.8 | 183.381 | 68.95238 | 174.7619 | 0.3247619 | 805.9048 | 1.095238
CrFeMnNiTi | -1 | 1642.718 | 0.01338087 | -13.232 | 1.6612 | 1.020667 | -0.5236376 | 0.7698061 | 6.030553 | 0.0005455136 | 0.1487817 | 7 | 0.3320771 | 0.2603853 | 0 | 0.00720268 | 0.01825796 | 0.005527638 | 0 | 130.4 | 1.698 | 705.72 | 1545 | 3048 | 58.74 | 7004000 | 200.8 | 79.3 | 148 | 0.296 | 755.2 | 1.2
CrHfNbTiZr | -1 | 2074.439 | 0.01338087 | -4.224 | 6.571447 | 2.665149 | -0.7732407 | 1.122951 | 7.707189 | 0.0008910113 | 0.1449966 | 4.6 | 0 | 0.6247639 | 0.0725965 | 0 | 0.006700168 | 0 | 0.0136619 | 147.8 | 1.486 | 652.48 | 1398.2 | 2504.8 | 43.2 | 4560000 | 129 | 52 | 127.96 | 0.328 | 1202.8 | 1.4
CrMo0.5NbTa0.5TiZr | -1 | 2166.411 | 0.01453343 | -4.981778 | 6.320112 | 3.038931 | -0.8770793 | 1.430522 | 7.128423 | 0.0007689842 | 0.219809 | 4.9 | 0 | 0.6755321 | 0 | 0 | 0.008089227 | 0 | 0.03574637 | 144.9 | 1.592 | 662.01 | 1422.2 | 2539.6 | 58.2 | 6670000 | 164.9 | 64.7 | 148.96 | 0.319 | 1091.1 | 1.3
CrNbTiV1Zr | -1 | 1983.296 | 0.01338087 | -4.704 | 5.641627 | 2.603518 | -0.7392672 | 1.67034 | 7.667585 | 0.0008818779 | 0.1178813 | 4.8 | 0 | 0.708459 | 0 | 0 | 0.007453936 | 0 | 0 | 143.2 | 1.552 | 650.98 | 1393 | 2620.8 | 44.8 | 4900000 | 139 | 55.4 | 137.96 | 0.328 | 976.4 | 1.4
CrNbTiZr | -1 | 1995.874 | 0.01152565 | -5.25 | 4.381666 | 2.354479 | -0.6408086 | 1.167692 | 7.840304 | 0.0007683796 | 0.1243734 | 4.75 | 0 | 0.6566164 | 0 | 0 | 0.01340034 | 0 | 0 | 145.25 | 1.5325 | 650.975 | 1387.75 | 2568.5 | 48.25 | 4875000 | 141.75 | 57.5 | 132.45 | 0.3175 | 1063.5 | 1.25
MoNbTiV1Zr | -1 | 2214.934 | 0.01338087 | -2.592 | 11.43431 | 5.198345 | -1.839083 | 1.86393 | 5.7725 | 0.0004998264 | 0.2747654 | 4.8 | 0 | 0.8352596 | 0 | 0 | 0.0005025126 | 0 | 0 | 145.6 | 1.652 | 657.26 | 1386.8 | 2547 | 53.8 | 7320000 | 149 | 56.4 | 151.96 | 0.348 | 1070.4 | 1.6
AlCoCrCuNiTiY0.5 | -1 | 1649.508 | 0.01600546 | -19.16792 | 1.37736 | 1.196038 | -0.4041164 | 0.8292423 | 11.10827 | 0.002442482 | 0.2024641 | 6.846154 | 0.2006431 | 0.08640386 | 0.003861902 | 0.0300577 | 0.003350084 | 0.006979341 | 0.281603 | 136.1538 | 1.709231 | 635.7231 | 1550.262 | 2856.431 | 144.9231 | 21292307.7 | 154.4615 | 61.23077 | 130.1538 | 0.3017692 | 653.3846 | 0.6153846
AlCoCrCuNiTiY0.8 | -1 | 1632.285 | 0.01615556 | -19.58695 | 1.346328 | 1.206232 | -0.4036472 | 0.8440824 | 12.53738 | 0.002933245 | 0.2219838 | 6.676471 | 0.1823945 | 0.07845573 | 0.004086087 | 0.02664839 | 0.003172428 | 0.006471753 | 0.3268908 | 138.0882 | 1.687647 | 607.6765 | 1481.868 | 2730.412 | 138.5294 | 20352941.2 | 147.6471 | 59.67647 | 124.4118 | 0.2991765 | 624.5588 | 0.5882353
AlCoCrCuNiTiY | -1 | 1612.465 | 0.0161783 | -19.73878 | 1.321609 | 1.202775 | -0.3993072 | 0.8489187 | 13.23673 | 0.003128769 | 0.2322472 | 6.571429 | 0.1710411 | 0.07244556 | 0.004187605 | 0.02432799 | 0.003110792 | 0.00634123 | 0.3559381 | 139.2857 | 1.674286 | 590.3143 | 1439.529 | 2652.4 | 134.5714 | 19771428.6 | 143.4286 | 58.71429 | 120.8571 | 0.2975714 | 606.7143 | 0.5714286
AlCoCrFeNb0.1Ni | -1 | 1764.605 | 0.01392087 | -13.46872 | 1.823843 | 1.272025 | -0.1016199 | 0.6666413 | 5.504153 | 0.0004901937 | 0.1219018 | 7.156863 | 0.4078408 | 0.1850283 | 0 | 0.06891601 | 0.00028715 | 0.01005025 | 0 | 129.9412 | 1.77451 | 697.1784 | 1668.373 | 3050.471 | 118.5098 | 17170588.2 | 192.0588 | 74.27451 | 153.5294 | 0.2960784 | 715.2941 | 0.4117647
AlCoCrFeNb0.25Ni | -1 | 1767.562 | 0.01433535 | -14.88303 | 1.702517 | 1.345206 | -0.1048209 | 0.6267166 | 5.827383 | 0.0005804535 | 0.1236152 | 7.095238 | 0.3843477 | 0.1775358 | 0 | 0.06387493 | 0.0006700168 | 0.009380235 | 0 | 130.4286 | 1.769524 | 695.8905 | 1660.133 | 3032.343 | 116.6667 | 16871428.6 | 189.5714 | 73.2381 | 154 | 0.2990476 | 732.5714 | 0.4285714
AlCoCrFeNb0.5Ni | -1 | 1808.757 | 0.01469717 | -16.73193 | 1.588796 | 1.44868 | -0.1099712 | 0.5832379 | 6.242394 | 0.0006800201 | 0.1258295 | 7 | 0.3504188 | 0.1743049 | 0 | 0.05802345 | 0.00120603 | 0.007839196 | 0 | 131.1818 | 1.761818 | 693.9 | 1647.4 | 3004.327 | 113.8182 | 16409090.9 | 185.7273 | 71.63636 | 154.7273 | 0.3036364 | 759.2727 | 0.4545455
AlCoCrFeNb0.75Ni | -1 | 1769.541 | 0.01485482 | -18.1255 | 1.450234 | 1.485342 | -0.1087409 | 0.5447171 | 6.547478 | 0.0007362879 | 0.1274113 | 6.913043 | 0.3198569 | 0.1553982 | 0 | 0.05226131 | 0.001644587 | 0.007674737 | 0 | 131.8696 | 1.754783 | 692.0826 | 1635.774 | 2978.748 | 111.2174 | 15986956.5 | 182.2174 | 70.17391 | 155.3913 | 0.3078261 | 783.6522 | 0.4782609
Al0.5CoCrFeNiTi | -1 | 1728.777 | 0.01469717 | -19.68558 | 1.290697 | 1.307064 | -0.3889167 | 0.7922742 | 6.437102 | 0.0006916378 | 0.1419987 | 7 | 0.3490787 | 0.1988275 | 0.001507538 | 0.04167504 | 0.01045226 | 0.009246231 | 0 | 131.3636 | 1.75 | 701.9 | 1594.973 | 3017.527 | 91.54545 | 12800000 | 190.9091 | 73.81818 | 152.3636 | 0.2936364 | 800.4545 | 0.7272727
AlCoCrFeNiTi | -1 | 1734.725 | 0.01489669 | -21.53333 | 1.200077 | 1.373188 | -0.3955527 | 0.7297646 | 6.582939 | 0.0007222515 | 0.1413526 | 6.666667 | 0.3015634 | 0.1939698 | 0.002791736 | 0.05873814 | 0.008375209 | 0.007537688 | 0 | 132.3333 | 1.738333 | 691.5333 | 1613.45 | 2994.8 | 103.5 | 14900000 | 180.8333 | 69.83333 | 146 | 0.2983333 | 747.6667 | 0.6666667
AlCoCrFeNiTi1.5 | -1 | 1714.924 | 0.01478423 | -23.79361 | 1.065573 | 1.424563 | -0.3880857 | 0.7286716 | 6.84309 | 0.0007310873 | 0.1457281 | 6.461538 | 0.2650395 | 0.1937784 | 0.003661163 | 0.05417564 | 0.01105528 | 0.006604451 | 0 | 133.3846 | 1.723077 | 689.0154 | 1590.108 | 2968.508 | 97.23077 | 13946153.8 | 175.8462 | 67.84615 | 143.2308 | 0.3 | 764.7692 | 0.7692308
AlCrCuFeNiTi | -1 | 1647.095 | 0.01489669 | -14.32222 | 1.71316 | 1.126333 | -0.3755713 | 0.7087827 | 6.289816 | 0.000659363 | 0.1448467 | 7 | 0.2072613 | 0.1748439 | 0.004355109 | 0.03662758 | 0.00625349 | 0 | 0.1936551 | 132.8333 | 1.741667 | 689.05 | 1665.117 | 3048.633 | 153.5 | 21900000 | 167.6667 | 65.16667 | 139.3333 | 0.3033333 | 635.3333 | 0.6666667
Al1.5CrFeMnTi | -1 | 1628.803 | 0.0132539 | -17.8634 | 1.208504 | 1.337335 | -0.5226863 | 0.6932529 | 6.410546 | 0.0006081285 | 0.1007575 | 5.363636 | 0.06902568 | 0.3127792 | 0.01894891 | 0.03517588 | 0.01514517 | 0.004606365 | 0 | 134.8182 | 1.635455 | 665.0455 | 1581.282 | 2902.218 | 100.9455 | 14185454.5 | 165.2727 | 65.36364 | 122.5455 | 0.3081818 | 616.0909 | 0.7272727
Al2CrFeMnTi | -1 | 1593.655 | 0.01297575 | -18.74198 | 1.103345 | 1.336299 | -0.5006745 | 0.6994435 | 6.330681 | 0.0005828564 | 0.09672412 | 5.166667 | 0.05826753 | 0.2796722 | 0.02213448 | 0.04020101 | 0.01256281 | 0.003948313 | 0 | 135.5 | 1.633333 | 657.75 | 1600.9 | 2889.1 | 112.1167 | 16170000 | 157.3333 | 62.08333 | 118.6667 | 0.3116667 | 578.6667 | 0.6666667
Al0.5NbTiV1Zr | -1 | 2013.987 | 0.01314521 | -10.70251 | 2.473651 | 0.8507277 | -0.5089887 | 1.583295 | 5.763936 | 0.0004650632 | 0.1136379 | 4.333333 | 0 | 0.7134631 | 0.006281407 | 0 | 0 | 0 | 0 | 146.5556 | 1.534444 | 642.3889 | 1396.078 | 2553.2 | 55 | 7911111.1 | 100.2222 | 38.88889 | 126.1778 | 0.3566667 | 867.8889 | 1.555556
Al1.5NbTiV1Zr | -1 | 1936.367 | 0.0132539 | -21.55467 | 1.190666 | 1.080528 | -0.4934185 | 1.112018 | 5.320449 | 0.0004454136 | 0.1068404 | 4.090909 | 0 | 0.5647683 | 0.01570352 | 0 | 0 | 0 | 0 | 145.9091 | 1.548182 | 630.5909 | 1472.555 | 2588.036 | 87.72727 | 13381818.2 | 94.72727 | 36.54545 | 117.0545 | 0.3554545 | 740.4545 | 1.272727
AlNbTiV1Zr | -1 | 1976.019 | 0.01338087 | -17.344 | 1.524496 | 1.001942 | -0.508346 | 1.226806 | 5.52979 | 0.0004586787 | 0.1101635 | 4.2 | 0 | 0.6264657 | 0.01105528 | 0 | 0 | 0 | 0 | 146.2 | 1.542 | 635.9 | 1438.14 | 2572.36 | 73 | 10920000 | 97.2 | 37.6 | 121.16 | 0.356 | 797.8 | 1.4
AlNbTiV1Zr0.5 | -1 | 2037.227 | 0.01314521 | -17.21518 | 1.555591 | 1.00675 | -0.5148622 | 1.181522 | 4.844193 | 0.0003952654 | 0.08908312 | 4.222222 | 0 | 0.6382956 | 0.01214405 | 0 | 0 | 0 | 0 | 144.6667 | 1.565556 | 635.4333 | 1456.822 | 2611.733 | 78.55556 | 11866666.7 | 100.5556 | 38.11111 | 124.6444 | 0.3577778 | 786 | 1.333333
CoCrCuFeNiTi0.8 | -1 | 1677.399 | 0.01487072 | -6.759531 | 3.690218 | 0.918947 | -0.5942265 | 1.038629 | 5.265623 | 0.0004939459 | 0.1332258 | 8.137931 | 0.3827471 | 0.1374252 | 0 | 0.008901651 | 0.007178751 | 0.00879397 | 0.2792351 | 129.2759 | 1.795172 | 721.6276 | 1648.276 | 3146.276 | 134.7586 | 18948275.9 | 193.4138 | 74.51724 | 158.2759 | 0.2958621 | 774.8276 | 0.6206897
CoCrCuFeNiTi | -1 | 1669.676 | 0.01489669 | -8.411111 | 2.957118 | 0.9647467 | -0.5925233 | 0.9740316 | 5.649726 | 0.00053199 | 0.1387644 | 8 | 0.359799 | 0.141206 | 0 | 0.01027359 | 0.008375209 | 0.008375209 | 0.260262 | 129.8333 | 1.786667 | 719.5333 | 1637 | 3129.833 | 131 | 18400000 | 190.8333 | 73.5 | 156.6667 | 0.2966667 | 781.3333 | 0.6666667
CoCrFeNb0.103Ni | -1 | 1735.329 | 0.01221143 | -5.675523 | 3.733727 | 0.898541 | -0.08766241 | 1.182716 | 2.753265 | 0.0001670077 | 0.1014879 | 8.168413 | 0.6199111 | 0.1873977 | 0 | 0 | 0.0004439697 | 0.01763339 | 0 | 126.7709 | 1.814477 | 726.314 | 1632.011 | 3124.506 | 90.07117 | 12086302.7 | 221.7438 | 86.01365 | 172.4372 | 0.2830124 | 849.3688 | 0.5125518
CoCrFeNb0.155Ni | -1 | 1732.052 | 0.01241995 | -6.530349 | 3.294159 | 0.9378714 | -0.08899096 | 0.9972547 | 3.254245 | 0.0002311266 | 0.103631 | 8.128761 | 0.601266 | 0.1815668 | 0 | 0 | 0.0006471178 | 0.01707935 | 0 | 127.0241 | 1.811793 | 725.3852 | 1628.857 | 3115.639 | 89.61974 | 12018892.9 | 220.2828 | 85.41276 | 172.4067 | 0.2844765 | 855.2587 | 0.5186522
CoCrFeNb0.206Ni | -1 | 1733.936 | 0.01258649 | -7.31024 | 2.985424 | 0.9743948 | -0.0902823 | 0.8827959 | 3.656919 | 0.0002865007 | 0.1055769 | 8.090823 | 0.5845697 | 0.1786244 | 0 | 0 | 0.0008343299 | 0.01656878 | 0 | 127.2663 | 1.809225 | 724.4966 | 1625.839 | 3107.155 | 89.18783 | 11954398.5 | 218.8849 | 84.83785 | 172.3776 | 0.2858773 | 860.894 | 0.5244888
CoCrFeNb0.309Ni | -1 | 1746.321 | 0.01284449 | -8.731178 | 2.569025 | 1.0422 | -0.09279105 | 0.7446689 | 4.304135 | 0.0003789181 | 0.1090935 | 8.016941 | 0.5524511 | 0.1725695 | 0 | 0 | 0.001287532 | 0.01527816 | 0 | 127.738 | 1.804224 | 722.766 | 1619.963 | 3090.634 | 88.34672 | 11828800.2 | 216.1627 | 83.71826 | 172.3207 | 0.2886052 | 871.8682 | 0.5358552
CoCrFeNb0.412Ni | -1 | 1754.195 | 0.01302914 | -9.975703 | 2.291131 | 1.098038 | -0.09454933 | 0.6628827 | 4.807759 | 0.0004499317 | 0.1121361 | 7.94651 | 0.5263215 | 0.1677144 | 0 | 0 | 0.00162423 | 0.0141266 | 0 | 128.1877 | 1.799456 | 721.1163 | 1614.361 | 3074.885 | 87.54488 | 11709066.2 | 213.5675 | 82.65095 | 172.2665 | 0.2912058 | 882.33 | 0.5466908
CoCrFeNb0.25Ni | -1 | 1739.338 | 0.01270766 | -7.940961 | 2.783406 | 1.004812 | -0.09143545 | 0.8133647 | 3.955721 | 0.0003289316 | 0.1071428 | 8.058824 | 0.5707705 | 0.1762084 | 0 | 0 | 0.001076813 | 0.01579325 | 0 | 127.4706 | 1.807059 | 723.7471 | 1623.294 | 3100 | 88.82353 | 11900000 | 217.7059 | 84.35294 | 172.3529 | 0.2870588 | 865.6471 | 0.5294118
CoCrFeNiTi0.3 | -1 | 1722.687 | 0.01282529 | -9.037695 | 2.444645 | 0.9023668 | -0.5263286 | 1.227956 | 4.062635 | 0.0003383798 | 0.1174131 | 7.953488 | 0.5598827 | 0.1997836 | 0 | 0.006769961 | 0.005443886 | 0.01605248 | 0 | 127.6279 | 1.800465 | 723.3814 | 1615.581 | 3108.581 | 86.18605 | 11546511.6 | 217.1628 | 84.23256 | 168.1395 | 0.2827907 | 846.5116 | 0.6046512
CoCrFeNiTi0.5 | -1 | 1712.712 | 0.01314521 | -11.69053 | 1.925829 | 0.9914349 | -0.5363342 | 1.06289 | 4.925481 | 0.0004522639 | 0.1267056 | 7.777778 | 0.5095268 | 0.1996441 | 0 | 0.01015494 | 0.008061139 | 0.01444724 | 0 | 128.4444 | 1.788889 | 720.5111 | 1602 | 3088.333 | 83.33333 | 11144444.4 | 212.6667 | 82.44444 | 165.5556 | 0.2844444 | 852 | 0.6666667
CoCrMoNb | -1 | 2118.588 | 0.01152565 | -11.6 | 2.105009 | 1.470127 | -1.686916 | 2.643847 | 6.60465 | 0.0005452675 | 0.2197157 | 6.5 | 0.0805416 | 0.4549135 | 0 | 0 | 0.00879397 | 0.003350084 | 0 | 135 | 1.825 | 687.425 | 1544.75 | 2813.25 | 96.75 | 12900000 | 230.5 | 87.25 | 185 | 0.3075 | 1238.25 | 0.5
CoCrMoNbTi0.2 | -1 | 2132.488 | 0.01256848 | -12.16226 | 2.203713 | 1.376833 | -0.7013692 | 2.011824 | 6.649167 | 0.000606059 | 0.2228449 | 6.380952 | 0.063356 | 0.4815745 | 0 | 0.0005419253 | 0.00812888 | 0.002955956 | 0 | 135.5238 | 1.811429 | 686.0619 | 1533.571 | 2805.619 | 93.19048 | 12404761.9 | 225.0476 | 85.19048 | 181.4286 | 0.3080952 | 1225.476 | 0.5714286
CoCrMoNbTi0.4 | -1 | 2122.401 | 0.01301061 | -12.60938 | 2.189936 | 1.421311 | -0.7226077 | 1.683821 | 6.669435 | 0.0006400759 | 0.2249426 | 6.272727 | 0.06301243 | 0.510469 | 0 | 0.001057921 | 0.006942608 | 0.002644803 | 0 | 136 | 1.799091 | 684.8227 | 1523.409 | 2798.682 | 89.95455 | 11954545.5 | 220.0909 | 83.31818 | 178.1818 | 0.3086364 | 1213.864 | 0.6363636
CoCrMoNbTi0.5 | -1 | 2119.652 | 0.01314521 | -12.79451 | 2.177752 | 1.436671 | -0.7291381 | 1.575797 | 6.672483 | 0.0006501647 | 0.2256841 | 6.222222 | 0.06061558 | 0.5215662 | 0 | 0.001465662 | 0.006595477 | 0.002512563 | 0 | 136.2222 | 1.793333 | 684.2444 | 1518.667 | 2795.444 | 88.44444 | 11744444.4 | 217.7778 | 82.44444 | 176.6667 | 0.3088889 | 1208.444 | 0.6666667
CoCrMoNbTi | -1 | 2092.932 | 0.01338087 | -13.408 | 2.088696 | 1.463365 | -0.7328528 | 1.266019 | 6.638657 | 0.0006610766 | 0.2271915 | 6 | 0.05896147 | 0.5764657 | 0 | 0.003015075 | 0.004773869 | 0.00201005 | 0 | 137.2 | 1.768 | 681.7 | 1497.8 | 2781.2 | 81.8 | 10820000 | 207.6 | 78.6 | 170 | 0.31 | 1184.6 | 0.8
Co2Cr0.5Ni2V1W0.5 | -1 | 1772.75 | 0.01201528 | -9.124074 | 2.334493 | 1.690231 | -0.882905 | 1.272672 | 4.139719 | 0.0002842755 | 0.1839837 | 8.166667 | 0.500237 | 0.1524604 | 0 | 0 | 0 | 0.05992225 | 0.01504562 | 128.25 | 1.87 | 726.2417 | 1643.583 | 3138.75 | 90.83333 | 13491666.7 | 215.1667 | 81.5 | 185.8333 | 0.3091667 | 1039.167 | 1.166667
CoFeMnTi0.5V1Zr | -1 | 1683.204 | 0.01469717 | -18.3618 | 1.347272 | 1.069482 | -0.6132913 | 1.093017 | 9.578121 | 0.001483631 | 0.1920399 | 6.363636 | 0.2052931 | 0.2744724 | 0.0001340034 | 0.004020101 | 0.01266332 | 0.03256281 | 0 | 135.6364 | 1.634545 | 701.9455 | 1465.091 | 2874.818 | 45.76364 | 6594545.5 | 158.3636 | 61.72727 | 140.8727 | 0.3309091 | 757.8182 | 1.272727
CoFeMnTiV0.4Zr | -1 | 1676.95 | 0.01458502 | -20.57832 | 1.18855 | 1.117535 | -0.6063502 | 1.051069 | 9.837062 | 0.001523809 | 0.195754 | 6.296296 | 0.2069654 | 0.2508236 | 0 | 0.008235623 | 0.02093802 | 0.0139866 | 0 | 136.6667 | 1.626296 | 703.6111 | 1456.407 | 2859.259 | 45.2037 | 6392592.6 | 157.8148 | 61.72222 | 135.8889 | 0.3255556 | 791.8889 | 1.259259
CoFeMnTiV0.7Zr | -1 | 1673.977 | 0.01483441 | -19.47906 | 1.274828 | 1.099541 | -0.6156248 | 1.048289 | 9.584717 | 0.001491253 | 0.1905347 | 6.22807 | 0.1883119 | 0.2854147 | 0 | 0.007320553 | 0.01861158 | 0.02214778 | 0 | 136.5789 | 1.626491 | 700.8421 | 1454.175 | 2857.719 | 44.45614 | 6319298.2 | 156.2456 | 60.94737 | 137.1579 | 0.3278947 | 783.2632 | 1.298246
CoFeMnTiV1Zr0.4 | -1 | 1705.793 | 0.01458502 | -16.28771 | 1.527473 | 1.021507 | -0.6167792 | 0.9496138 | 7.933888 | 0.00114734 | 0.1656968 | 6.407407 | 0.2224595 | 0.3313233 | 0 | 0.008375209 | 0.01809045 | 0.0328727 | 0 | 133.8889 | 1.65963 | 704.8222 | 1472.407 | 2927.259 | 46.09259 | 6681481.5 | 164.5926 | 63.27778 | 143.6889 | 0.3288889 | 761.2222 | 1.259259
CoFeMnTiV1Zr0.7 | -1 | 1705.592 | 0.01483441 | -17.61945 | 1.435995 | 1.065034 | -0.6272514 | 1.008947 | 8.775448 | 0.001357785 | 0.1772798 | 6.280702 | 0.1978535 | 0.3249953 | 0 | 0.007444631 | 0.0175321 | 0.02922017 | 0 | 135.2632 | 1.642281 | 701.4158 | 1461.754 | 2889.93 | 44.87719 | 6456140.4 | 159.4561 | 61.68421 | 140.8526 | 0.3294737 | 768.7368 | 1.298246
CoFeMnTiV1Zr | -1 | 1686.084 | 0.01489669 | -18.5 | 1.357679 | 1.082309 | -0.6226807 | 1.047776 | 9.350829 | 0.0014573 | 0.1857118 | 6.166667 | 0.1751535 | 0.3167504 | 0 | 0.006700168 | 0.01675042 | 0.02713568 | 0 | 136.5 | 1.626667 | 698.35 | 1452.167 | 2856.333 | 43.78333 | 6253333.3 | 154.8333 | 60.25 | 138.3 | 0.33 | 775.5 | 1.333333
CoFeMnTiV1Zr1.3 | -1 | 1674.61 | 0.01485222 | -19.08299 | 1.303343 | 1.090687 | -0.6165972 | 1.078527 | 9.754472 | 0.001493643 | 0.1919323 | 6.063492 | 0.158058 | 0.309766 | 0 | 0.005989544 | 0.01641541 | 0.02588701 | 0 | 137.619 | 1.61254 | 695.5762 | 1443.492 | 2825.937 | 42.79365 | 6069841.3 | 150.6508 | 58.95238 | 135.9905 | 0.3304762 | 781.619 | 1.365079
CoFeMnTiV1Zr1.6 | -1 | 1663.02 | 0.0147418 | -19.45641 | 1.260043 | 1.091125 | -0.6077773 | 1.102751 | 10.04014 | 0.001494774 | 0.196538 | 5.969697 | 0.1438675 | 0.3031081 | 0 | 0.005397357 | 0.01613624 | 0.02484645 | 0 | 138.6364 | 1.599697 | 693.0545 | 1435.606 | 2798.303 | 41.89394 | 5903030.3 | 146.8485 | 57.77273 | 133.8909 | 0.3309091 | 787.1818 | 1.393939
CoFeMnTiV1Zr2 | -1 | 1641.117 | 0.01453178 | -19.72305 | 1.20916 | 1.081176 | -0.5912273 | 1.126677 | 10.29387 | 0.001468882 | 0.2008452 | 5.857143 | 0.1271357 | 0.2938861 | 0 | 0.004522613 | 0.01566164 | 0.02386935 | 0 | 139.8571 | 1.584286 | 690.0286 | 1426.143 | 2765.143 | 40.81429 | 5702857.1 | 142.2857 | 56.35714 | 131.3714 | 0.3314286 | 793.8571 | 1.428571
CoFeMnTiV1Zr2.3 | -1 | 1627.017 | 0.0143454 | -19.79715 | 1.178968 | 1.070406 | -0.5786304 | 1.141395 | 10.4161 | 0.00144046 | 0.2030496 | 5.780822 | 0.1174867 | 0.2907133 | 0 | 0.004129173 | 0.01532469 | 0.02325581 | 0 | 140.6849 | 1.573836 | 687.9767 | 1419.726 | 2742.658 | 40.08219 | 5567123.3 | 139.1918 | 55.39726 | 129.663 | 0.3317808 | 798.3836 | 1.452055
CoFeMnTiV1Zr2.6 | -1 | 1612.423 | 0.0141443 | -19.79192 | 1.152319 | 1.057035 | -0.5654013 | 1.153601 | 10.49581 | 0.001409778 | 0.2045873 | 5.710526 | 0.1094239 | 0.2874954 | 0 | 0.003714223 | 0.01510451 | 0.0221761 | 0 | 141.4474 | 1.564211 | 686.0868 | 1413.816 | 2721.947 | 39.40789 | 5442105.3 | 136.3421 | 54.51316 | 128.0895 | 0.3321053 | 802.5526 | 1.473684
CoFeMnTiV1Zr3 | -1 | 1595.262 | 0.01386328 | -19.69296875 | 1.123018 | 1.037433 | -0.5482699 | 1.167502 | 10.55274 | 0.001369661 | 0.2058367 | 5.625 | 0.100067 | 0.2843886 | 0 | 0.003417085 | 0.01487437 | 0.02070352 | 0 | 142.375 | 1.5525 | 683.7875 | 1406.625 | 2696.75 | 38.5875 | 5290000 | 132.875 | 53.4375 | 126.175 | 0.3325 | 807.625 | 1.5
CoFeMnTiV1.3Zr | -1 | 1711.074 | 0.01485222 | -17.61973 | 1.442318 | 1.067816 | -0.6300232 | 1.0502 | 9.133254 | 0.001422835 | 0.1812376 | 6.111111 | 0.1673012 | 0.3450536 | 0.0002030354 | 0.006091061 | 0.01563372 | 0.03068372 | 0 | 136.4286 | 1.626825 | 696.0952 | 1450.349 | 2855.079 | 43.1746 | 6193650.8 | 153.5556 | 59.61905 | 139.3333 | 0.3319048 | 768.4762 | 1.365079
CoFeMnTiV1.6Zr | -1 | 1732.228 | 0.0147418 | -16.82257 | 1.51797 | 1.051085 | -0.6330701 | 1.052183 | 8.930182 | 0.001388449 | 0.1770719 | 6.060606 | 0.1636516 | 0.3668063 | 0 | 0.005490415 | 0.01451703 | 0.03409641 | 0 | 136.3636 | 1.62697 | 694.0455 | 1448.697 | 2853.939 | 42.62121 | 6139393.9 | 152.3939 | 59.04545 | 140.2727 | 0.3336364 | 762.0909 | 1.393939
CoFeMnTiV2Zr | -1 | 1760.801 | 0.01453178 | -15.86848 | 1.612477 | 1.028686 | -0.6343447 | 1.055641 | 8.679347 | 0.001343381 | 0.1719397 | 6 | 0.1589196 | 0.3940117 | 0 | 0.005108878 | 0.01331658 | 0.03685092 | 0 | 136.2857 | 1.627143 | 691.5857 | 1446.714 | 2852.571 | 41.95714 | 6074285.7 | 151 | 58.35714 | 141.4 | 0.3357143 | 754.4286 | 1.428571
CoFeMnTiV2.3Zr | -1 | 1785.342 | 0.0143454 | -15.2225 | 1.682473 | 1.013249 | -0.6349368 | 1.059519 | 8.504493 | 0.001310476 | 0.1683706 | 5.958904 | 0.1556153 | 0.4154299 | 0 | 0.004752444 | 0.01246543 | 0.03691325 | 0 | 136.2329 | 1.62726 | 689.9178 | 1445.37 | 2851.644 | 41.50685 | 6030137.0 | 150.0548 | 57.89041 | 142.1644 | 0.3371233 | 749.2329 | 1.452055
CoFeMnTiV2.6Zr | -1 | 1804.854 | 0.0141443 | -14.6279 | 1.745185 | 0.9964343 | -0.632878 | 1.062634 | 8.339793 | 0.001278501 | 0.1650149 | 5.921053 | 0.1517588 | 0.4325468 | 0 | 0.004369674 | 0.01190736 | 0.03768116 | 0 | 136.1842 | 1.627368 | 688.3816 | 1444.132 | 2850.789 | 41.09211 | 5989473.7 | 149.1842 | 57.46053 | 142.8684 | 0.3384211 | 744.4474 | 1.473684
CoFeMnTiV3Zr | -1 | 1828.563 | 0.01386328 | -13.9046875 | 1.823118 | 0.9740587 | -0.6284523 | 1.066812 | 8.13437 | 0.001237448 | 0.1608377 | 5.875 | 0.1435846 | 0.4512563 | 0 | 0.004087102 | 0.01105528 | 0.03778894 | 0 | 136.125 | 1.6275 | 686.5125 | 1442.625 | 2849.75 | 40.5875 | 5940000 | 148.125 | 56.9375 | 143.725 | 0.34 | 738.625 | 1.5
CoFeMnTi1.5V1Zr | -1 | 1670.43 | 0.01478423 | -18.39053 | 1.342866 | 1.069145 | -0.6122424 | 1.012501 | 9.124555 | 0.001404752 | 0.1799145 | 6 | 0.1519024 | 0.3437904 | 0 | 0.008470926 | 0.01966978 | 0.02440775 | 0 | 137.2308 | 1.62 | 695.3077 | 1441.231 | 2840.692 | 42.10769 | 5964615.4 | 151.8462 | 59 | 136.1231 | 0.3292308 | 790.4615 | 1.384615
CoFeMnTi2V1Zr | -1 | 1649.49 | 0.01453178 | -18.1288 | 1.322207 | 1.044636 | -0.5942441 | 0.9852856 | 8.904684 | 0.001344751 | 0.1745899 | 5.857143 | 0.1343384 | 0.3598409 | 0 | 0.009380235 | 0.02169179 | 0.02349246 | 0 | 137.8571 | 1.614286 | 692.7 | 1431.857 | 2827.286 | 40.67143 | 5717142.9 | 149.2857 | 57.92857 | 134.2571 | 0.3285714 | 803.2857 | 1.428571
CoFeMnTi2.5V1Zr | -1 | 1632.168 | 0.01421256 | -17.7748 | 1.305066 | 1.016677 | -0.575087 | 0.9648589 | 8.693771 | 0.001285148 | 0.1696847 | 5.733333 | 0.1204913 | 0.3747255 | 0 | 0.01005025 | 0.02319002 | 0.02211055 | 0 | 138.4 | 1.609333 | 690.44 | 1423.733 | 2815.667 | 39.42667 | 5502666.7 | 147.0667 | 57 | 132.64 | 0.328 | 814.4 | 1.466667
CoFeNb0.75Ni2V0.5 | -1 | 1744.28 | 0.01248167 | -16.18396 | 1.345254 | 1.269414 | -0.09006455 | 0.5520505 | 5.952167 | 0.0005754926 | 0.1189085 | 8.238095 | 0.5511695 | 0.09911001 | 0 | 0 | 0 | 0.03115982 | 0 | 129.4762 | 1.818095 | 726.0333 | 1611.048 | 3086.857 | 79.42857 | 11909523.8 | 183.381 | 68.95238 | 174.7619 | 0.3247619 | 805.9048 | 1.095238
Co2Mo0.5Ni2V1W0.5 | -1 | 1784.138 | 0.01201528 | -9.236593 | 2.320868 | 1.704084 | -0.8885766 | 1.147212 | 4.812323 | 0.0003786216 | 0.1882743 | 8.166667 | 0.4647135 | 0.14162 | 0.0003792548 | 0 | 0 | 0.05164186 | 0 | 129.25 | 1.911667 | 728.8583 | 1641 | 3108 | 94.58333 | 14500000 | 219.3333 | 81.91667 | 191.6667 | 0.3175 | 1078.333 | 1.25
CrHfNbTiZr | -1 | 2074.439 | 0.01338087 | -4.224 | 6.571447 | 2.665149 | -0.7732407 | 1.122951 | 7.707189 | 0.0008910113 | 0.1449966 | 4.6 | 0 | 0.6247639 | 0.0725965 | 0 | 0.006700168 | 0 | 0.0136619 | 147.8 | 1.486 | 652.48 | 1398.2 | 2504.8 | 43.2 | 4560000 | 129 | 52 | 127.96 | 0.328 | 1202.8 | 1.4
CrMo0.5NbTa0.5TiZr | -1 | 2166.411 | 0.01453343 | -4.981778 | 6.320112 | 3.038931 | -0.8770793 | 1.430522 | 7.128423 | 0.0007689842 | 0.219809 | 4.9 | 0 | 0.6755321 | 0 | 0 | 0.008089227 | 0 | 0.03574637 | 144.9 | 1.592 | 662.01 | 1422.2 | 2539.6 | 58.2 | 6670000 | 164.9 | 64.7 | 148.96 | 0.319 | 1091.1 | 1.3
HfMoNbTaTiV1W1Zr | -1 | 2532.813 | 0.01728848 | -3.45625 | 12.66936 | 5.191728 | -2.351122 | 2.204923 | 5.49123 | 0.0005653802 | 0.3571677 | 4.875 | 0 | 0.7214794 | 0.0008375209 | 0 | 0.001615219 | 0 | 0.008517664 | 146.75 | 1.6775 | 680.35 | 1454.25 | 2465.625 | 64.875 | 8450000 | 177.5 | 67.5 | 172.475 | 0.34125 | 1426.875 | 1.75
Al0.5CoCrCuFeNi | -1 | 1716.647 | 0.01469717 | -2.052525 | 12.29211 | 1.223425 | -0.386188 | 0.9437146 | 3.816701 | 0.0002877333 | 0.1093255 | 8.272727 | 0.4263637 | 0.1201675 | 0 | 0.02827471 | 0 | 0.009246231 | 0.1664296 | 128.0909 | 1.815455 | 717.6636 | 1712.791 | 3181.527 | 160.2727 | 23072727.3 | 193.4545 | 74.54545 | 157.8182 | 0.2972727 | 691.1818 | 0.3636364
Al0.5CoCrCuFeNi | -1 | 1716.647 | 0.01469717 | -2.052525 | 12.29211 | 1.223425 | -0.386188 | 0.9437146 | 3.816701 | 0.0002877333 | 0.1093255 | 8.272727 | 0.4263637 | 0.1201675 | 0 | 0.02827471 | 0 | 0.009246231 | 0.1664296 | 128.0909 | 1.815455 | 717.6636 | 1712.791 | 3181.527 | 160.2727 | 23072727.3 | 193.4545 | 74.54545 | 157.8182 | 0.2972727 | 691.1818 | 0.3636364
Al0.5CoCrCuFeNi | -1 | 1716.647 | 0.01469717 | -2.052525 | 12.29211 | 1.223425 | -0.386188 | 0.9437146 | 3.816701 | 0.0002877333 | 0.1093255 | 8.272727 | 0.4263637 | 0.1201675 | 0 | 0.02827471 | 0 | 0.009246231 | 0.1664296 | 128.0909 | 1.815455 | 717.6636 | 1712.791 | 3181.527 | 160.2727 | 23072727.3 | 193.4545 | 74.54545 | 157.8182 | 0.2972727 | 691.1818 | 0.3636364
AlCoFeMnNi | -1 | 1651.505 | 0.01338087 | -13.904 | 1.589368 | 1.614465 | -0.338258 | 0.6529343 | 5.371316 | 0.0004327656 | 0.147187 | 7.4 | 0.5420436 | 0.0440536 | 0.008207705 | 0.06767169 | 0 | 0 | 0 | 129.2 | 1.756 | 710.96 | 1657.74 | 3115.36 | 102.54 | 15924000 | 177.6 | 67.9 | 145.2 | 0.322 | 591.2 | 0.8
AlMo0.5NbTa0.5TiZr | -1 | 2130.298 | 0.01453343 | -16.76222 | 1.847043 | 1.092054 | -0.5952406 | 1.122475 | 4.344645 | 0.0002975897 | 0.2176143 | 4.3 | 0 | 0.6116763 | 0.007517261 | 0 | 0.0002451281 | 0.006741022 | 0.03886087 | 147.9 | 1.582 | 646.93 | 1467.34 | 2491.16 | 86.4 | 12690000 | 123.1 | 46.9 | 132.16 | 0.347 | 912.5 | 1.3
Al0.5NbTa0.8Ti1.5V0.2Zr | -1 | 2207.833 | 0.01377791 | -8.466939 | 3.592717 | 0.8898456 | -0.584835 | 1.727517 | 4.231515 | 0.0002977206 | 0.09972141 | 4.3 | 0 | 0.7551785 | 0.002281843 | 0 | 0 | 0.005476423 | 0.05800999 | 148.42 | 1.5142 | 656.35 | 1410.83 | 2467.18 | 55.86 | 7802000 | 111.08 | 42.6 | 130.96 | 0.3482 | 917.3 | 1.6
Al0.3NbTaTi1.4Zr1.3 | -1 | 2264.934 | 0.01263104 | -4.32059 | 6.621426 | 0.7535254 | -0.5500201 | 2.516038 | 4.058985 | 0.00021279 | 0.1031845 | 4.34 | 0 | 0.8001604 | 0 | 0 | 0 | 0.004226741 | 0.08856669 | 149.86 | 1.4936 | 661.56 | 1394.002 | 2413.408 | 48.44 | 6484000 | 112.3 | 43.46 | 132.708 | 0.347 | 955.26 | 1.68
CoCrCuFeMn | -1 | 1662.476 | 0.01338087 | 4.176 | 5.326956 | 1.400726 | -2.095654 | -4.189569 | 0.9197085 | 1.268796e-05 | 0.1363231 | 8.2 | 0.3105528 | 0.1733668 | 0 | 0 | 0 | 0.01809045 | 0.4360882 | 126.8 | 1.764 | 727.72 | 1653.6 | 3195.8 | 136.14 | 18904000 | 205.4 | 80.1 | 154 | 0.3 | 716 | 0.4
CoCrCu0.5FeNi | -1 | 1733.859 | 0.01314521 | 0.490535 | 46.46345 | 1.728792 | -2.434907 | 4.502912 | 1.061779 | 1.659222e-05 | 0.09456855 | 8.555556 | 0.5660595 | 0.1480318 | 0 | 0 | 0 | 0.01413317 | 0.06426372 | 126.4444 | 1.828889 | 730.1444 | 1674 | 3188.556 | 125.3333 | 17422222.2 | 214.2222 | 82.88889 | 168.8889 | 0.2866667 | 785.2222 | 0.4444444
CoCrCu0.5FeNi | -1 | 1733.859 | 0.01314521 | 0.490535 | 46.46345 | 1.728792 | -2.434907 | 4.502912 | 1.061779 | 1.659222e-05 | 0.09456855 | 8.555556 | 0.5660595 | 0.1480318 | 0 | 0 | 0 | 0.01413317 | 0.06426372 | 126.4444 | 1.828889 | 730.1444 | 1674 | 3188.556 | 125.3333 | 17422222.2 | 214.2222 | 82.88889 | 168.8889 | 0.2866667 | 785.2222 | 0.4444444
AgCoCrFeMnNi | -1 | 1675.696 | 0.01489669 | 8.455556 | 2.95218 | 0.5874293 | -2.249364 | -0.6857485 | 12.77845 | 0.002721478 | 0.1403171 | 8.5 | 0.3954216 | 0.1226131 | 0 | 0 | 0 | 0.0118928 | 0 | 133.8333 | 1.793333 | 726.8667 | 1689.333 | 3196.667 | 133.6167 | 18586666.7 | 197 | 76.41667 | 151.6667 | 0.3066667 | 683.3333 | 0.6666667
Al0.125CoCrCuFeMnNiTiV | -1 | 1677.222 | 0.01768336 | -8.929648 | 3.321398 | 1.118509 | -0.4539827 | 0.9966462 | 5.285607 | 0.0005345235 | 0.1483243 | 7.430769 | 0.2824019 | 0.2473358 | 0.0006389707 | 0.008281349 | 0.007451048 | 0.02573211 | 0.1692052 | 130.2 | 1.735538 | 708.6385 | 1596.565 | 3101.551 | 105.1169 | 14864000 | 182.1231 | 70.24615 | 151.3231 | 0.3130769 | 718.3846 | 0.9846154
AlCoCrCuFeMo0.2Ni | -1 | 1721.798 | 0.01560094 | -5.140941 | 5.225049 | 1.435095 | -0.4111659 | 0.7314482 | 4.948936 | 0.0004279706 | 0.1334408 | 7.774194 | 0.3426351 | 0.1287197 | 0.0001240772 | 0.043944 | 0 | 0.007196476 | 0.1404836 | 129.6774 | 1.81 | 705.2839 | 1716.242 | 3128.129 | 165.6129 | 24177419.4 | 187.871 | 72.09677 | 153.5484 | 0.3019355 | 675.9677 | 0.3548387
Al0.5CoCrCuFeNi | -1 | 1716.647 | 0.01469717 | -2.052525 | 12.29211 | 1.223425 | -0.386188 | 0.9437146 | 3.816701 | 0.0002877333 | 0.1093255 | 8.272727 | 0.4263637 | 0.1201675 | 0 | 0.02827471 | 0 | 0.009246231 | 0.1664296 | 128.0909 | 1.815455 | 717.6636 | 1712.791 | 3181.527 | 160.2727 | 23072727.3 | 193.4545 | 74.54545 | 157.8182 | 0.2972727 | 691.1818 | 0.3636364
Al0.5CoCr3Cu0.5FeNi | -1 | 1878.097 | 0.01308705 | -4.4793 | 5.487183 | 1.303051 | -0.3762215 | 1.567434 | 3.383784 | 0.0002391073 | 0.1150621 | 7.428571 | 0.3606159 | 0.2836098 | 0 | 0.0195957 | 0 | 0.01349212 | 4.482183e-18 | 128.0714 | 1.765 | 697.1714 | 1660.479 | 3099.271 | 124.2143 | 16171428.6 | 222.4286 | 88 | 159.7143 | 0.2692857 | 819.5714 | 0.2857143
AlCoCrCu0.5FeNi1.5 | -1 | 1720.197 | 0.01453416 | -8.714043 | 2.869119 | 1.511914 | -0.3826946 | 0.7154794 | 4.914454 | 0.000392352 | 0.1198234 | 7.75 | 0.4363471 | 0.1284104 | 0 | 0.05609971 | 0 | 0.007835789 | 0.06282889 | 129.0833 | 1.799167 | 705.2833 | 1704.367 | 3131.8 | 140.75 | 20566666.7 | 189 | 72.83333 | 154.3333 | 0.2991667 | 669.9167 | 0.5
AlCoCrCu0.5FeNi2 | -1 | 1713.212 | 0.01423228 | -8.869323 | 2.749129 | 1.491132 | -0.3732241 | 0.7143306 | 4.808006 | 0.0003799268 | 0.1188505 | 7.923077 | 0.4715194 | 0.1135087 | 0 | 0.05517785 | 0 | 0.006798699 | 0.06441527 | 128.7692 | 1.807692 | 707.7308 | 1708.108 | 3152.046 | 136.9231 | 20061538.5 | 189.8462 | 73.07692 | 156.3077 | 0.3 | 667.4615 | 0.6153846
AlCoCrCuFeNiSi | -1 | 1651.878 | 0.0161783 | -11.68163 | 2.287743 | 1.677127 | -0.4090673 | 1.282122 | 4.508698 | 0.0003630064 | 0.1158465 | 7.285714 | 0.2815092 | 0.09345089 | 0.000797639 | 0.03940337 | 0 | 0.005982292 | 0.2047968 | 129.7143 | 1.812857 | 605.1286 | 1475.529 | 2695.829 | 142.7143 | 20842857.1 | 157 | 69.21429 | 129.4286 | 0.2982857 | 555 | 0.2857143
Al0.25CoCrCu0.75FeNiTi0.5 | -1 | 1700.185 | 0.01554722 | -7.61563 | 3.470907 | 0.986921 | -0.4046065 | 0.976569 | 5.024654 | 0.0005094327 | 0.1273741 | 8 | 0.4010542 | 0.1437731 | 0.000470332 | 0.02000149 | 0.004917857 | 0.009307622 | 0.1407243 | 129.0455 | 1.795909 | 717.4182 | 1660.305 | 3136.355 | 133.4091 | 18890909.1 | 194.9091 | 75.18182 | 158 | 0.295 | 755 | 0.5454545
Al0.5CoCrCu0.5FeNiTi0.5 | -1 | 1711.177 | 0.01574496 | -11.23967 | 2.397081 | 1.106727 | -0.4124016 | 0.8553211 | 5.471401 | 0.0005852656 | 0.1308775 | 7.636364 | 0.3800262 | 0.1573554 | 0.0008375209 | 0.03415772 | 0.00505797 | 0.009064933 | 0.08962986 | 129.7273 | 1.782727 | 709.7818 | 1653.882 | 3099.527 | 125.9091 | 17936363.6 | 192.1818 | 74.18182 | 155.0909 | 0.2954545 | 745.8182 | 0.5454545
Al0.5CoCrCuFeNiTi0.4 | -1 | 1695.419 | 0.01576181 | -6.957213 | 3.84103 | 0.976234 | -0.4090411 | 0.8834577 | 5.044745 | 0.0005183098 | 0.1262422 | 7.983051 | 0.3730448 | 0.1297246 | 0.0006836906 | 0.02808829 | 0.003464032 | 0.008033364 | 0.2226905 | 129.3051 | 1.79678 | 713.6729 | 1685.483 | 3145.695 | 150.8983 | 21677966.1 | 188.2034 | 72.47458 | 154.5763 | 0.2988136 | 710.0847 | 0.4745763
Al0.5CoCrCuFeNiTi0.6 | -1 | 1685.759 | 0.01592421 | -8.877474 | 3.023876 | 1.035416 | -0.4109012 | 0.8603938 | 5.44517 | 0.0005825227 | 0.1323084 | 7.852459 | 0.3499303 | 0.1336058 | 0.001001845 | 0.02803045 | 0.004675275 | 0.007633102 | 0.2077942 | 129.8525 | 1.788361 | 711.8738 | 1673.172 | 3129.541 | 146.6721 | 21049180.3 | 185.8361 | 71.54098 | 153.1148 | 0.2995082 | 718.6066 | 0.5245902
Al0.75CoCrCu0.25FeNiTi0.5 | -1 | 1726.558 | 0.01554722 | -14.68519 | 1.827908 | 1.20372 | -0.4108826 | 0.7822541 | 5.829186 | 0.0006295915 | 0.1329893 | 7.272727 | 0.3631688 | 0.1736598 | 0.001188207 | 0.04865048 | 0.005148897 | 0.009109587 | 0.03526488 | 130.4091 | 1.769545 | 702.1455 | 1647.459 | 3062.7 | 118.4091 | 16981818.2 | 189.4545 | 73.18182 | 152.1818 | 0.2959091 | 736.6364 | 0.5454545
AlCoCrCu0.25FeNiTi0.5 | -1 | 1722.344 | 0.01554508 | -15.74686 | 1.700274 | 1.232488 | -0.4098235 | 0.7387162 | 6.006269 | 0.0006395193 | 0.1340739 | 7.086957 | 0.3382577 | 0.1724086 | 0.001448685 | 0.05716269 | 0.004708226 | 0.008329938 | 0.03289581 | 130.9565 | 1.762609 | 696.7261 | 1654.817 | 3048.878 | 123.4783 | 17895652.2 | 184.2609 | 71.13043 | 148.8696 | 0.2982609 | 711.8696 | 0.5217391
AlCoCrCu0.5FeNiTi0.5 | -1 | 1702.943 | 0.01585716 | -13.81698 | 1.954395 | 1.183212 | -0.4133419 | 0.743833 | 5.902641 | 0.0006289753 | 0.1340916 | 7.25 | 0.3295437 | 0.1550649 | 0.001565203 | 0.05107505 | 0.004091496 | 0.007578878 | 0.07680265 | 130.8333 | 1.768333 | 698.7583 | 1667.45 | 3069.967 | 135 | 19608333.3 | 182 | 70.16667 | 148.5 | 0.3 | 697.5833 | 0.5
AlCoCrCuFeNiTiV | -1 | 1720.408 | 0.01728848 | -14.3125 | 2.07813 | 1.276978 | -0.4552733 | 0.8408795 | 5.867946 | 0.0006456148 | 0.1402676 | 7 | 0.2287764 | 0.2313652 | 0.001525485 | 0.03122757 | 0.004666188 | 0.022972 | 0.0732761 | 132.125 | 1.745 | 693.2125 | 1631.5875 | 3044.225 | 131.5 | 19175000 | 167.875 | 64.25 | 147 | 0.3125 | 685.375 | 0.75
Al0.5CoCrCuFeNiV0.2 | -1 | 1729.481 | 0.01544525 | -2.999116 | 8.906714 | 1.332349 | -0.408879 | 0.9788371 | 3.87096 | 0.0003000625 | 0.1126816 | 8.157895 | 0.3975021 | 0.1439797 | 0 | 0.02617253 | 0 | 0.01618386 | 0.1193622 | 128.3333 | 1.808947 | 715.3246 | 1702.307 | 3169.193 | 155.7368 | 22438596.5 | 191.1579 | 73.57895 | 157.8947 | 0.2998246 | 688.9649 | 0.4210526
Al0.5CoCrCuFeNiV0.4 | -1 | 1740.654 | 0.01576181 | -3.819191 | 7.183682 | 1.401571 | -0.4199547 | 0.9919701 | 3.912314 | 0.0003069018 | 0.1153925 | 8.050847 | 0.3754601 | 0.1655785 | 0 | 0.02438496 | 0 | 0.0216502 | 0.0825137 | 128.5593 | 1.802881 | 713.1441 | 1692.534 | 3157.695 | 151.5085 | 21847457.6 | 189.0169 | 72.67797 | 157.9661 | 0.3022034 | 686.8983 | 0.4745763
Al0.5CoCrCuFeNiV1.2 | -1 | 1767.338 | 0.01597269 | -6.132569 | 4.603153 | 1.540884 | -0.4320976 | 1.00429 | 3.990807 | 0.0003052857 | 0.1219349 | 7.686567 | 0.3182404 | 0.2269024 | 0 | 0.01881133 | 0 | 0.03630719 | 0 | 129.3284 | 1.782239 | 705.7239 | 1659.276 | 3118.567 | 137.1194 | 19835820.9 | 181.7313 | 69.61194 | 158.209 | 0.3102985 | 679.8657 | 0.6567164
Al0.5CoCrCuFeNiV1.4 | -1 | 1783.981 | 0.01590867 | -6.530055 | 4.346176 | 1.565508 | -0.4344183 | 1.009033 | 3.995696 | 0.0003013758 | 0.1228392 | 7.608696 | 0.3073536 | 0.2403022 | 0 | 0.01786988 | 0 | 0.03830207 | 0 | 129.4928 | 1.777826 | 704.1377 | 1652.167 | 3110.203 | 134.0435 | 19405797.1 | 180.1739 | 68.95652 | 158.2609 | 0.312029 | 678.3623 | 0.6956522
Al0.5CoCrCuFeNiV1.6 | -1 | 1784.655 | 0.01582147 | -6.873677 | 4.107826 | 1.574419 | -0.4322004 | 1.007888 | 3.996587 | 0.000296907 | 0.1235421 | 7.535211 | 0.2987158 | 0.251044 | 0 | 0.01694702 | 0 | 0.04031897 | 0 | 129.6479 | 1.773662 | 702.6408 | 1645.458 | 3102.31 | 131.1408 | 19000000 | 178.7042 | 68.33803 | 158.3099 | 0.313662 | 676.9437 | 0.7323944
Al0.5CoCrCuFeNiV1.8 | -1 | 1802.024 | 0.01571692 | -7.170365 | 3.949906 | 1.591598 | -0.4335229 | 1.01255 | 3.994134 | 0.0002921086 | 0.1240744 | 7.465753 | 0.2898495 | 0.2634901 | 0 | 0.01622697 | 0 | 0.04112078 | 0 | 129.7945 | 1.769726 | 701.226 | 1639.116 | 3094.849 | 128.3973 | 18616438.4 | 177.3151 | 67.75342 | 158.3562 | 0.3152055 | 675.6027 | 0.7671233
Al0.5CoCrCuFeNiV2 | -1 | 1805.961 | 0.01559934 | -7.426054 | 3.793642 | 1.596316 | -0.4312196 | 1.012564 | 3.988875 | 0.0002871455 | 0.1244615 | 7.4 | 0.2828326 | 0.2716419 | 0 | 0.01546741 | 0 | 0.04308778 | 0 | 129.9333 | 1.766 | 699.8867 | 1633.113 | 3087.787 | 125.8 | 18253333.3 | 176 | 67.2 | 158.4 | 0.3166667 | 674.3333 | 0.8
AlCoCrCuFeNiV | -1 | 1744.894 | 0.0161783 | -8.310204 | 3.396959 | 1.638548 | -0.4321017 | 0.8269635 | 4.690639 | 0.0003928945 | 0.124998 | 7.428571 | 0.2902209 | 0.2074659 | 0 | 0.03421871 | 0 | 0.02959241 | 0.03763503 | 130.1429 | 1.774286 | 698.1286 | 1677.529 | 3100.114 | 147.1429 | 21557142.9 | 175.2857 | 67.14286 | 152.2857 | 0.3114286 | 644.7143 | 0.5714286
AlCoCrCuFeSiTi | -1 | 1668.799 | 0.0161783 | -19.02041 | 1.41944 | 0.9391578 | -0.4447939 | 1.193758 | 5.832602 | 0.0006074865 | 0.141118 | 6.428571 | 0.1082067 | 0.139578 | 0.003629257 | 0.03389966 | 0.005982292 | 0.005982292 | 0.2117851 | 132.7143 | 1.76 | 593.9429 | 1412.243 | 2589.829 | 132.8571 | 19200000 | 145 | 64.64286 | 119.4286 | 0.2997143 | 602.4286 | 0.2857143
AlCoCrCuNiTi | -1 | 1659.781 | 0.01489669 | -17.35556 | 1.42463 | 1.219733 | -0.378464 | 0.7617042 | 6.503278 | 0.0007048772 | 0.1509967 | 7.166667 | 0.2416311 | 0.1034248 | 0.004187605 | 0.03673925 | 0.004020101 | 0.008375209 | 0.1949972 | 132.5 | 1.75 | 688.7 | 1679.45 | 3094.467 | 157 | 23066666.7 | 167.3333 | 64.16667 | 141 | 0.3066667 | 707.8333 | 0.6666667
AlCoCrFeNiSi0.4 | -1 | 1725.526 | 0.01458502 | -15.3503 | 1.639501 | 1.769307 | -0.3852233 | 0.9180078 | 5.065137 | 0.0004050449 | 0.1203333 | 6.962963 | 0.3665131 | 0.1601759 | 0.0007258515 | 0.06365159 | 0 | 0.009631491 | 0 | 129.7778 | 1.787037 | 646.3704 | 1550.13 | 2836.259 | 110.9259 | 16092592.6 | 179.4444 | 74 | 141.8519 | 0.2928148 | 651.1111 | 0.3703704
AlCo1.5CrFeNiTi0.5 | -1 | 1730.615 | 0.01453416 | -17.2315 | 1.459714 | 1.228538 | -0.3850124 | 0.7272671 | 6.017364 | 0.0006328311 | 0.1325603 | 7.083333 | 0.3853164 | 0.1690657 | 0.001362746 | 0.06277148 | 0.004939954 | 0.01175368 | 0 | 130.5833 | 1.766667 | 700 | 1641.617 | 3043.05 | 110 | 16108333.3 | 188.5833 | 72.5 | 151.8333 | 0.2975 | 753.75 | 0.5
AlCo2CrFeNiTi0.5 | -1 | 1729.012 | 0.01423228 | -16.49391 | 1.491932 | 1.191353 | -0.3766661 | 0.7295315 | 5.911938 | 0.0006116635 | 0.1308913 | 7.230769 | 0.4099911 | 0.1550153 | 0.001108484 | 0.06227215 | 0.00472953 | 0.0135974 | 0 | 130.1538 | 1.775385 | 704.6462 | 1642.108 | 3057.585 | 109.2308 | 16176923.1 | 190.1538 | 72.76923 | 154 | 0.2984615 | 776 | 0.4615385
AlCo3CrFeNiTi0.5 | -1 | 1725.796 | 0.01348255 | -15.11835 | 1.539065 | 1.112651 | -0.3561602 | 0.7332228 | 5.696007 | 0.0005675742 | 0.1269366 | 7.466667 | 0.4433407 | 0.1340618 | 0.0009349071 | 0.06162596 | 0.004440809 | 0.01612715 | 0 | 129.4667 | 1.789333 | 712.08 | 1642.893 | 3080.84 | 108 | 16286666.7 | 192.6667 | 73.2 | 157.4667 | 0.3 | 811.6 | 0.4
Al0.7CoCu0.7FeNi | -1 | 1693.783 | 0.0132616 | -5.625401 | 3.993007 | 1.259537 | -0.3438251 | 0.5305587 | 4.878574 | 0.0003907276 | 0.102323 | 8.363636 | 0.5349726 | 0.02165139 | 0 | 0.06358189 | 0 | 0 | 0.2273823 | 128.7955 | 1.835682 | 724.1136 | 1728.475 | 3180.423 | 162.3864 | 24750000 | 172.7273 | 64.95455 | 154.8182 | 0.3165909 | 605.5 | 0.4545455
Al0.9CoCu0.9FeNi | -1 | 1679.502 | 0.01336996 | -6.103015 | 3.679308 | 1.280623 | -0.3437119 | 0.5100769 | 5.146128 | 0.0004081546 | 0.1088432 | 8.25 | 0.484761 | 0.02307957 | 0 | 0.06743817 | 0 | 0 | 0.2603031 | 129.3542 | 1.828958 | 718.8958 | 1741.715 | 3177.879 | 175.3125 | 26729166.7 | 166.6667 | 62.625 | 150.9167 | 0.3189583 | 577.375 | 0.4166667
Al1.2CoCu1.2FeNi | -1 | 1645.465 | 0.01334702 | -6.581669 | 3.336853 | 1.279988 | -0.3361686 | 0.4887859 | 5.403313 | 0.0004176587 | 0.115788 | 8.111111 | 0.4298857 | 0.03164664 | 0 | 0.06993732 | 0 | 0 | 0.2945977 | 130.037 | 1.820741 | 712.5185 | 1757.896 | 3174.77 | 191.1111 | 29148148.1 | 159.2593 | 59.77778 | 146.1481 | 0.3218519 | 543 | 0.3703704
Al0.3CrCuFeMnNi | -1 | 1637.907 | 0.01443191 | -0.6935526 | 34.08268 | 1.091107 | -0.3618238 | 1.117659 | 3.062374 | 0.0001995056 | 0.142647 | 8.09434 | 0.3942727 | 0.1619585 | 0.002053747 | 0.01240988 | 0 | 0.004806642 | 0.235777 | 127.717 | 1.760943 | 714.8208 | 1682.643 | 3201.026 | 140.0377 | 19418867.9 | 196.0377 | 77.03774 | 149.5849 | 0.3028302 | 608.5094 | 0.754717
Al0.5CrCuFeMnNi | -1 | 1637.579 | 0.01469717 | -2.498439 | 9.633128 | 1.19131 | -0.3684004 | 0.952158 | 3.732727 | 0.0002761357 | 0.1428517 | 7.909091 | 0.3675442 | 0.1631103 | 0.003149079 | 0.01902848 | 0 | 0.004422111 | 0.2195822 | 128.2727 | 1.755455 | 709.8273 | 1687.518 | 3184.436 | 143.4909 | 20094545.5 | 191.4545 | 75.18182 | 146.9091 | 0.3045455 | 592.4545 | 0.7272727
Al0.8CrCuFeMnNi | -1 | 1627.903 | 0.01487072 | -4.68804 | 5.163797 | 1.295791 | -0.3705481 | 0.8328637 | 4.409812 | 0.0003463764 | 0.1427894 | 7.655172 | 0.3371991 | 0.1634835 | 0.004498684 | 0.02727925 | 0 | 0.003948313 | 0.1977377 | 129.0345 | 1.747931 | 702.9828 | 1694.2 | 3161.697 | 148.2241 | 21020689.7 | 185.1724 | 72.63793 | 143.2414 | 0.3068966 | 570.4483 | 0.6896552
Al0.8CrCuFeMn1.5Ni | -1 | 1608.034 | 0.01473528 | -4.897587 | 4.838064 | 1.282171 | -0.3626918 | 0.8651719 | 4.286687 | 0.0003336317 | 0.1470821 | 7.603175 | 0.3440991 | 0.1592669 | 0.005270254 | 0.02304204 | 0 | 0.005055767 | 0.1658316 | 128.7937 | 1.732222 | 704.119 | 1679.502 | 3168.546 | 137.0714 | 19401587.3 | 186.1905 | 73.18254 | 141.3968 | 0.3103175 | 564.8571 | 0.7936508
Al0.8CrCuFe1.5MnNi | -1 | 1644.696 | 0.01473528 | -3.948348 | 6.138027 | 1.26383 | -0.370961 | 0.8415389 | 4.25794 | 0.0003315869 | 0.1387904 | 7.68254 | 0.3434023 | 0.1735005 | 0.004003759 | 0.02986477 | 0 | 0.003370511 | 0.2082034 | 128.873 | 1.754444 | 707.7063 | 1683.708 | 3145.451 | 142.7302 | 20146031.7 | 187.2222 | 73.38095 | 145.3651 | 0.3055556 | 573.4286 | 0.6349206
Al0.8CrCu1.5FeMnNi | -1 | 1609.077 | 0.01473528 | -2.629375 | 9.017427 | 1.181147 | -0.362927 | 0.8329223 | 4.239445 | 0.0003300847 | 0.1430396 | 7.920635 | 0.3308522 | 0.1381603 | 0.003513502 | 0.02304204 | 0 | 0.003370511 | 0.2746507 | 128.9524 | 1.76 | 706.3571 | 1715.137 | 3192.911 | 168.2063 | 24034920.6 | 180.7937 | 70.68254 | 142.9841 | 0.3095238 | 554.4603 | 0.6349206
AlCrCuFeMnNi | -1 | 1615.056 | 0.01489669 | -5.877778 | 4.093212 | 1.342456 | -0.3682658 | 0.7852928 | 4.733996 | 0.000373512 | 0.142556 | 7.5 | 0.3187428 | 0.1607761 | 0.004913456 | 0.03160246 | 0 | 0.003685092 | 0.1869358 | 129.5 | 1.743333 | 698.8 | 1698.283 | 3147.8 | 151.1167 | 21586666.7 | 181.3333 | 71.08333 | 141 | 0.3083333 | 557 | 0.6666667
Al0.8CrCuFeNi2 | -1 | 1686.046 | 0.01288354 | -5.4342 | 3.997321 | 1.217778 | -0.3324978 | 0.6957782 | 4.496063 | 0.0003330251 | 0.1196259 | 8.172414 | 0.4222914 | 0.1196109 | 0 | 0.04339647 | 0 | 0 | 0.1509419 | 128.8621 | 1.81 | 706.3966 | 1736.269 | 3187.041 | 162.5862 | 23327586.2 | 185.5172 | 72.03448 | 153.5862 | 0.3 | 594.2414 | 0.6896552
Al1.2CrCuFeNi2 | -1 | 1671.064 | 0.01301694 | -7.738129 | 2.811035 | 1.322434 | -0.3329555 | 0.6289223 | 5.080216 | 0.0003694493 | 0.125703 | 7.83871 | 0.3790187 | 0.1200081 | 0 | 0.0558794 | 0 | 0 | 0.1827244 | 129.7742 | 1.797097 | 698.0806 | 1741.458 | 3158.51 | 167.2581 | 24274193.5 | 178.0645 | 69.06452 | 148.5806 | 0.3032258 | 566.6774 | 0.6451613
AlHfNbTaTiZr | -1 | 2232.052 | 0.01489669 | -14.72222 | 2.258503 | 1.097767 | -0.6392606 | 1.400578 | 4.271228 | 0.0003040565 | 0.1226105 | 4.166667 | 0 | 0.6338678 | 0.03534338 | 0 | 0 | 0.009045226 | 0.05339552 | 150.1667 | 1.48 | 652.5 | 1462.783 | 2418.633 | 69 | 10100000 | 103.6667 | 39.66667 | 125.9667 | 0.3533333 | 999 | 1.5
CoCrCu2FeMnNi | -1 | 1613.301 | 0.01453178 | 4.29932 | 5.452985 | 1.484094 | -2.112559 | -11.93812 | 1.008373 | 1.605637e-05 | 0.1316768 | 8.857143 | 0.4406616 | 0.08718593 | 0 | 0 | 0 | 0.009422111 | 0.4433537 | 126.7143 | 1.804286 | 731.6 | 1711.286 | 3275.571 | 167.3857 | 23931428.6 | 193.8571 | 74.92857 | 155.7143 | 0.3071429 | 655.2857 | 0.5714286
CoCrCu0.5FeNi | -1 | 1733.859 | 0.01314521 | 0.490535 | 46.46345 | 1.728792 | -2.434907 | 4.502912 | 1.061779 | 1.659222e-05 | 0.09456855 | 8.555556 | 0.5660595 | 0.1480318 | 0 | 0 | 0 | 0.01413317 | 0.06426372 | 126.4444 | 1.828889 | 730.1444 | 1674 | 3188.556 | 125.3333 | 17422222.2 | 214.2222 | 82.88889 | 168.8889 | 0.2866667 | 785.2222 | 0.4444444
CoCrCuFeNi | -1 | 1719.272 | 0.01338087 | 3.248 | 7.082927 | 1.531577 | -2.457705 | -38.56308 | 1.071458 | 1.722034e-05 | 0.09221714 | 8.8 | 0.5157454 | 0.1170854 | 0 | 0 | 0 | 0.01155779 | 0.1980592 | 126.6 | 1.836 | 731.68 | 1702.4 | 3225.2 | 152.8 | 21580000 | 205.8 | 79.4 | 166 | 0.292 | 743.6 | 0.4
CoCrCuFeNiTi0.5 | -1 | 1686.35 | 0.01469717 | -3.753903 | 6.602346 | 0.8272019 | -0.590425 | 1.225527 | 4.46007 | 0.0003944715 | 0.1223597 | 8.363636 | 0.4237856 | 0.1308878 | 0 | 0.006298157 | 0.004924623 | 0.009648241 | 0.2543034 | 128.3636 | 1.809091 | 725.0545 | 1666.727 | 3173.182 | 140.9091 | 19845454.5 | 197.6364 | 76.18182 | 160.9091 | 0.2945455 | 764.1818 | 0.5454545
CoCrFeGaNi | -1 | 1659.069 | 0.01338087 | -6.944 | 3.196974 | 1.942919 | -2.371646 | 4.270271 | 4.654271 | 0.0003249336 | 0.08657944 | 7.2 | 0.4319612 | 0.1449438 | 0 | 0.01641541 | 0 | 0.01256281 | 0 | 129.2 | 1.818 | 582.58 | 1310.8 | 2514.2 | 72.8 | 9780000 | 179.8 | 71.15 | 138 | 0.318 | 669.8 | 0.4
CoCrFeGeMnNi | -1 | 1547.911 | 0.01489669 | -8.366667 | 2.756025 | 1.653969 | -2.077832 | 2.947949 | 3.252603 | 0.0001763238 | 0.1556349 | 7.333333 | 0.3989025 | 0.1392477 | 0.002177554 | 0 | 0 | 0.01440536 | 0.0002192146 | 128 | 1.806667 | 605.0333 | 1343.833 | 2636.5 | 61.95 | 8253333.3 | 182.8333 | 79.33333 | 135 | 0.2883333 | 641.5 | 0.6666667
CoCrFeGeNi | -1 | 1587.408 | 0.01338087 | -7.232 | 2.93707 | 2.519725 | -2.269205 | 3.512676 | 3.469012 | 0.0001805107 | 0.1151347 | 7.4 | 0.4199202 | 0.1261444 | 0.001005025 | 0 | 0 | 0.01356784 | 0 | 128.4 | 1.858 | 582.58 | 1310.8 | 2514.2 | 72.8 | 9780000 | 179.8 | 79.3 | 138 | 0.276 | 669.8 | 0.4
CoCrFeMnNiTi | -1 | 1653.107 | 0.01489669 | -13.5 | 1.824135 | 1.105096 | -0.5866432 | 0.9290745 | 5.757083 | 0.0005524002 | 0.1518131 | 7.333333 | 0.4201005 | 0.193579 | 0 | 0.009938582 | 0.01429369 | 0.0120603 | 0 | 129.5 | 1.728333 | 714.8333 | 1562.167 | 3078.667 | 65.61667 | 8670000 | 202.1667 | 78.75 | 153.3333 | 0.2983333 | 803.1667 | 1
CoCrFeNiSn | -1 | 1644.612 | 0.01338087 | 0.288 | 76.41087 | 2.048899 | -2.350978 | 2.842574 | 8.756475 | 0.001150138 | 0.103034 | 7.4 | 0.4041876 | 0.1201005 | 0 | 0 | 0 | 0.01256281 | 0 | 132 | 1.848 | 582.58 | 1310.8 | 2514.2 | 72.8 | 9780000 | 179.8 | 73.4 | 138 | 0.296 | 669.8 | 0.4
Cr0.5CuFeMn0.5Ni | -1 | 1635.087 | 0.01296636 | 3.872917 | 5.474202 | 1.343272 | -1.910442 | 2.767911 | 0.9459234 | 1.2218e-05 | 0.1260394 | 8.875 | 0.52 | 0.1005025 | 0 | 0 | 0 | 0.002211055 | 0.3218435 | 126.75 | 1.81125 | 732.55 | 1705.75 | 3256.125 | 155.2125 | 21815000 | 194.875 | 75.8125 | 157.5 | 0.305 | 598.75 | 0.75
Cr0.5CuFeMnNi0.5 | -1 | 1575.767 | 0.01296636 | 4.68125 | 4.364637 | 1.220985 | -1.841132 | 7.823069 | 0.8301625 | 1.093511e-05 | 0.145511 | 8.5 | 0.420134 | 0.1213065 | 0 | 0 | 0 | 0.004623116 | 0.3515051 | 126.875 | 1.76625 | 730.075 | 1675.25 | 3237.75 | 144.8 | 20142500 | 194.625 | 76.25 | 150 | 0.31 | 581.5 | 0.75
CrCu0.5FeMnNi | -1 | 1662.743 | 0.01314521 | 0.1185185 | 184.4193 | 1.685162 | -1.969552 | 1.788308 | 0.9116057 | 1.222598e-05 | 0.1423697 | 8.111111 | 0.4650335 | 0.2038317 | 0 | 0 | 0 | 0.006909548 | 0.1473395 | 126.6667 | 1.755556 | 720.5667 | 1643.111 | 3192.111 | 104.8222 | 13782222.2 | 211.7778 | 83.66667 | 155.5556 | 0.2955556 | 664.5556 | 0.8888889
CrCuFe0.5Mn0.5Ni | -1 | 1669.262 | 0.01296636 | 3.3125 | 6.534113 | 1.421066 | -1.950372 | 5.06429 | 0.9998908 | 1.287643e-05 | 0.1350926 | 8.625 | 0.4286097 | 0.1380905 | 0 | 0 | 0 | 0.004422111 | 0.3405185 | 126.875 | 1.79 | 718.85 | 1709.375 | 3259.875 | 157.0875 | 21552500 | 203.375 | 79.9375 | 156.25 | 0.295 | 655.25 | 0.75
CrCuFe0.5MnNi0.5 | -1 | 1641.087 | 0.01296636 | 4.558333 | 4.668137 | 1.29617 | -1.917452 | 4.122384 | 0.8803417 | 1.162502e-05 | 0.1470544 | 8.25 | 0.3275042 | 0.1843216 | 0 | 0 | 0 | 0.008844221 | 0.369465 | 127 | 1.745 | 716.375 | 1678.875 | 3241.5 | 146.675 | 19880000 | 203.125 | 80.375 | 148.75 | 0.3 | 638 | 0.75
CrCuFeMnNi | -1 | 1633.155 | 0.01338087 | 2.736 | 7.98722 | 1.481941 | -1.969185 | 2.509282 | 0.9197085 | 1.268796e-05 | 0.141845 | 8.4 | 0.4458124 | 0.1600503 | 0 | 0 | 0 | 0.005527638 | 0.2659948 | 126.8 | 1.77 | 723.06 | 1674.6 | 3228.4 | 134.34 | 18304000 | 203.6 | 80.1 | 154 | 0.3 | 635 | 0.8
Cr2CuFe2MnNi | -1 | 1745.376 | 0.01288525 | 2.590476 | 8.68165 | 1.542568 | -2.026547 | 3.474857 | 0.8417677 | 1.138778e-05 | 0.1286984 | 8 | 0.344177 | 0.2799083 | 0 | 0 | 0 | 0.005642246 | 1.967943e-17 | 127 | 1.762857 | 718.6714 | 1646.571 | 3155.143 | 120.6714 | 15631428.6 | 215.4286 | 85.35714 | 157.1429 | 0.2857143 | 691.8571 | 0.5714286
CrCu0.7FeNi | -1 | 1739.863 | 0.0114385 | 3.046277 | 6.533031 | 1.3066 | -2.126107 | 9.629384 | 0.9758466 | 1.149479e-05 | 0.1017093 | 8.567568 | 0.4474989 | 0.1924656 | 0 | 0 | 0 | 0 | 0.0562172 | 126.9189 | 1.818919 | 722.7973 | 1696.378 | 3196.622 | 147.027 | 19783783.8 | 211.0811 | 82.86486 | 164.3243 | 0.2832432 | 693.0541 | 0.5405405
CrFe2Mn1.25Ni0.75 | -1 | 1686.353 | 0.0109707 | -2.396286 | 7.720481 | 2.548386 | -1.667085 | 1.559654 | 0.7604169 | 8.839887e-06 | 0.1337012 | 7.65 | 0.5046796 | 0.3008047 | 0 | 0 | 0 | 0.007730963 | 0 | 126.65 | 1.738 | 725.47 | 1583.2 | 3101.45 | 65.975 | 7835000 | 219.7 | 87.075 | 157 | 0.292 | 675.9 | 0.8
HfMoNbTaTiV1Zr | -1 | 2348.466 | 0.0161783 | -1.420408 | 26.74878 | 6.357192 | -2.040011 | 2.386368 | 5.621387 | 0.0005642855 | 0.2640887 | 4.714286 | 0 | 0.7835607 | 0.01667065 | 0 | 0.001196458 | 0 | 0.02824335 | 147.5714 | 1.58 | 667.5429 | 1419.143 | 2459.286 | 49.85714 | 6800000 | 144.1429 | 54.14286 | 152.8286 | 0.35 | 1140.714 | 1.714286
CoCrFeMnNiV0.25 | -1 | 1679.439 | 0.01433535 | -5.327528 | 4.519047 | 1.633493 | -0.8723269 | 1.535119 | 1.731608 | 6.130673e-05 | 0.1380985 | 7.857143 | 0.5391401 | 0.2269682 | 0 | 0 | 0 | 0.02847571 | 0 | 126.619 | 1.759524 | 722.4667 | 1603.143 | 3147.905 | 72.27619 | 9670476.2 | 215.0476 | 83.85714 | 161.9048 | 0.297619 | 763.0476 | 0.8571429
CoCrFeMnNiV0.5 | -1 | 1686.948 | 0.01469717 | -6.236915 | 3.975261 | 1.723904 | -0.8983429 | 1.338948 | 2.175903 | 9.171919e-05 | 0.1375944 | 7.727273 | 0.4961809 | 0.2648241 | 0 | 0 | 0 | 0.0358794 | 0 | 127 | 1.753636 | 719.2182 | 1594.545 | 3133.455 | 70.4 | 9458181.8 | 211.0909 | 82.18182 | 161.8182 | 0.3009091 | 756.9091 | 0.9090909
CoCrFeMnNiV0.75 | -1 | 1691.856 | 0.01485482 | -6.967756 | 3.606932 | 1.783332 | -0.9106207 | 1.219735 | 2.478953 | 0.0001104318 | 0.1369117 | 7.608696 | 0.4620831 | 0.293513 | 0 | 0 | 0 | 0.0423481 | 0 | 127.3478 | 1.748261 | 716.2522 | 1586.696 | 3120.261 | 68.68696 | 9264347.8 | 207.4783 | 80.65217 | 161.7391 | 0.303913 | 751.3043 | 0.9565217
CoCrFeMnNiV | -1 | 1702.391 | 0.01489669 | -7.555556 | 3.35647 | 1.828642 | -0.9188736 | 1.142377 | 2.700804 | 0.0001215724 | 0.1360964 | 7.5 | 0.4336125 | 0.320938 | 0 | 0 | 0 | 0.04740369 | 0 | 127.6667 | 1.743333 | 713.5333 | 1579.5 | 3108.167 | 67.11667 | 9086666.7 | 204.1667 | 79.25 | 161.6667 | 0.3066667 | 746.1667 | 1
Co27.5Cr17.5Fe20Mo15Ni20 | -1 | 1797.657 | 0.01320582 | -4.369622 | 5.432859 | 3.850569 | -0.5082759 | 1.283488 | 3.981563 | 0.0002633865 | 0.144602 | 8.025 | 0.5137576 | 0.2017711 | 0.0002619734 | 0 | 0 | 0.01301134 | 0 | 128.175 | 1.8795 | 725.9325 | 1628.625 | 3074.625 | 98.8 | 13857500 | 237.85 | 90.625 | 182 | 0.2885 | 951.025 | 0.55
CoCrFeMoNi | -1 | 1892.405 | 0.01338087 | -4.624 | 5.476216 | 4.102195 | -0.5421578 | 1.186948 | 4.357665 | 0.0002848387 | 0.1611707 | 7.8 | 0.4419598 | 0.2675042 | 0 | 0 | 0 | 0.00879397 | 0 | 129 | 1.888 | 719.44 | 1622.8 | 3037.8 | 100.6 | 13780000 | 245.6 | 93.8 | 184 | 0.286 | 975.8 | 0.6
CoCrFeNiTi0.3 | -1 | 1722.687 | 0.01282529 | -9.037695 | 2.444645 | 0.9023668 | -0.5263286 | 1.227956 | 4.062635 | 0.0003383798 | 0.1174131 | 7.953488 | 0.5598827 | 0.1997836 | 0 | 0.006769961 | 0.005443886 | 0.01605248 | 0 | 127.6279 | 1.800465 | 723.3814 | 1615.581 | 3108.581 | 86.18605 | 11546511.6 | 217.1628 | 84.23256 | 168.1395 | 0.2827907 | 846.5116 | 0.6046512
CoCrFeNiV | -1 | 1744.024 | 0.01338087 | -8.992 | 2.595257 | 1.796031 | -0.9673181 | 1.284586 | 2.881108 | 0.0001245117 | 0.1151347 | 7.6 | 0.4684255 | 0.3188442 | 0 | 0 | 0 | 0.06298157 | 0 | 128 | 1.782 | 712.78 | 1593.6 | 3080.2 | 79 | 10780000 | 205.4 | 79.2 | 170 | 0.298 | 795.4 | 0.8
CoCrMnNiV | -1 | 1682.131 | 0.01338087 | -9.184 | 2.450824 | 1.760687 | -0.81555 | 1.058344 | 2.944427 | 0.0001300447 | 0.1429126 | 7.4 | 0.3696817 | 0.318593 | 0 | 0 | 0 | 0.05452261 | 0 | 127.8 | 1.726 | 703.74 | 1583 | 3138.4 | 64.74 | 8904000 | 202.8 | 78.7 | 160 | 0.31 | 773.8 | 1.2
CoFeMnNiV | -1 | 1629.272 | 0.01338087 | -8.864 | 2.459507 | 1.703615 | -0.7899224 | 0.9381283 | 2.957361 | 0.0001311897 | 0.1433876 | 7.8 | 0.5688442 | 0.1630653 | 0 | 0 | 0 | 0.06532663 | 0 | 127.6 | 1.76 | 725.66 | 1577.2 | 3132.4 | 61.74 | 9324000 | 189.2 | 72.1 | 162 | 0.326 | 683.4 | 1.2
Cr0.75FeNi2.25V | -1 | 1747.755 | 0.0107057 | -10.52971 | 1.776967 | 1.624481 | -0.775583 | 1.080918 | 2.929472 | 0.0001007804 | 0.1197696 | 8 | 0.4678428 | 0.304713 | 0 | 0 | 0 | 0.05345673 | 0 | 127.85 | 1.8005 | 712.33 | 1622.7 | 3133.2 | 77.05 | 10485000 | 199.65 | 77.25 | 171 | 0.303 | 693.3 | 1.3
Cr0.75FeNi2.25V | -1 | 1747.755 | 0.0107057 | -10.52971 | 1.776967 | 1.624481 | -0.775583 | 1.080918 | 2.929472 | 0.0001007804 | 0.1197696 | 8 | 0.4678428 | 0.304713 | 0 | 0 | 0 | 0.05345673 | 0 | 127.85 | 1.8005 | 712.33 | 1622.7 | 3133.2 | 77.05 | 10485000 | 199.65 | 77.25 | 171 | 0.303 | 693.3 | 1.3
Al0.5CoCrCuFeNiTi0.8 | -1 | 1687.473 | 0.01599528 | -10.52973 | 2.56337 | 1.087575 | -0.4131546 | 0.8453255 | 5.761877 | 0.0006250704 | 0.13728 | 7.730159 | 0.3299459 | 0.1380324 | 0.001189379 | 0.02806934 | 0.005946894 | 0.007136273 | 0.194947 | 130.3651 | 1.780476 | 710.1889 | 1661.643 | 3114.413 | 142.7143 | 20460317.5 | 183.619 | 70.66667 | 151.746 | 0.3001587 | 726.5873 | 0.5714286
Al0.5CoCrCuFeNiTi | -1 | 1682.556 | 0.01600546 | -11.95687 | 2.252268 | 1.127158 | -0.4122129 | 0.8319056 | 6.016612 | 0.0006520581 | 0.1413879 | 7.615385 | 0.3125617 | 0.1413317 | 0.001465662 | 0.02810348 | 0.006839754 | 0.006839754 | 0.1834563 | 130.8462 | 1.773077 | 708.6077 | 1650.823 | 3100.215 | 139 | 19907692.3 | 181.5385 | 69.84615 | 150.4615 | 0.3007692 | 734.0769 | 0.6153846
Al0.5CoCrCuFeNiTi1.2 | -1 | 1674.464 | 0.01597269 | -13.19247 | 2.027346 | 1.157628 | -0.4093908 | 0.8203321 | 6.223752 | 0.0006679115 | 0.1448 | 7.507463 | 0.2966364 | 0.1429091 | 0.001657502 | 0.02770396 | 0.007892867 | 0.006445842 | 0.2092156 | 131.2985 | 1.766119 | 707.1209 | 1640.649 | 3086.866 | 135.5075 | 19388059.7 | 179.5821 | 69.07463 | 149.2537 | 0.3013433 | 741.1194 | 0.6567164
Al0.5CoCrCuFeNiV0.6 | -1 | 1746.742 | 0.01592421 | -4.528543 | 6.142261 | 1.450405 | -0.4257658 | 0.9973568 | 3.943244 | 0.0003098447 | 0.1175868 | 7.95082 | 0.3574624 | 0.1827386 | 0 | 0.02274028 | 0 | 0.02639781 | 0.04944149 | 128.7705 | 1.797213 | 711.1066 | 1683.402 | 3146.951 | 147.5574 | 21295082.0 | 187.0164 | 71.83607 | 158.0328 | 0.3044262 | 684.9672 | 0.5245902
Al0.5CoCrCuFeNiV0.8 | -1 | 1749.621 | 0.01599528 | -5.142159 | 5.442398 | 1.485553 | -0.4283708 | 0.9990926 | 3.965675 | 0.0003100402 | 0.1193615 | 7.857143 | 0.3430962 | 0.1982695 | 0 | 0.02121059 | 0 | 0.03057695 | 0.02272214 | 128.9683 | 1.791905 | 709.1984 | 1674.849 | 3136.889 | 143.8571 | 20777777.8 | 185.1429 | 71.04762 | 158.0952 | 0.3065079 | 683.1587 | 0.5714286
Al0.5CoCrCuFeNiV | -1 | 1755.463 | 0.01600546 | -5.67311 | 4.95266 | 1.514354 | -0.4300745 | 1.00087 | 3.981126 | 0.0003083196 | 0.1207913 | 7.769231 | 0.3301228 | 0.2128234 | 0 | 0.02000744 | 0 | 0.03405918 | 0.02116193 | 129.1538 | 1.786923 | 707.4077 | 1666.823 | 3127.446 | 140.3846 | 20292307.7 | 183.3846 | 70.30769 | 158.1538 | 0.3084615 | 681.4615 | 0.6153846
AlCo0.5CrFeMo0.5 | -1 | 1820.37 | 0.01296636 | -9.697917 | 2.43388 | 1.771356 | -0.3888657 | 0.6751835 | 5.552799 | 0.0004354015 | 0.1753568 | 6.125 | 0.1477052 | 0.3721273 | 0.0001005025 | 0.05534338 | 0 | 0.007839196 | 0 | 132.625 | 1.78 | 678.8125 | 1643.425 | 2903.45 | 131.875 | 18600000 | 207.25 | 80.25 | 152.75 | 0.29 | 780.375 | 0.125
AlCo1CrFeMo0.5 | -1 | 1804.468 | 0.01314521 | -10.33416 | 2.295312 | 1.811397 | -0.3907858 | 0.6796701 | 5.57386 | 0.0004555302 | 0.1682884 | 6.444444 | 0.2158187 | 0.3042295 | 0.0001570352 | 0.05925461 | 0 | 0.01271985 | 0 | 131.7778 | 1.791111 | 687.8778 | 1643.933 | 2939.956 | 128.3333 | 18422222.2 | 207.4444 | 79.77778 | 155.7778 | 0.2922222 | 809.5556 | 0.1111111
AlCo1.5CrFeMo0.5 | -1 | 1781.849 | 0.01294584 | -10.57213 | 2.181918 | 1.789344 | -0.3800346 | 0.6802801 | 5.536833 | 0.0004504163 | 0.1618641 | 6.7 | 0.2573337 | 0.2587295 | 0.0003865481 | 0.06064511 | 0 | 0.01623502 | 0 | 131.1 | 1.8 | 695.13 | 1644.34 | 2969.16 | 125.5 | 18280000 | 207.6 | 79.4 | 158.2 | 0.294 | 832.9 | 0.1
AlCo2CrFeMo0.5 | -1 | 1771.739 | 0.0126016 | -10.5719 | 2.111895 | 1.749928 | -0.3678302 | 0.6823112 | 5.469124 | 0.0004378839 | 0.1560356 | 6.909091 | 0.2882529 | 0.2276236 | 0.0002184837 | 0.06234069 | 0 | 0.0187896 | 0 | 130.5455 | 1.807273 | 701.0636 | 1644.673 | 2993.055 | 123.1818 | 18163636.4 | 207.7273 | 79.09091 | 160.1818 | 0.2954545 | 852 | 0.09090909
AlCo0.5CrFeMo0.5Ni | -1 | 1788.857 | 0.01453343 | -11.72222 | 2.217859 | 1.6915 | -0.3979494 | 0.7024961 | 5.536833 | 0.000493716 | 0.1652392 | 6.9 | 0.3123953 | 0.2404298 | 0.000122564 | 0.05907587 | 0 | 0.005208972 | 0 | 131.1 | 1.806 | 690.47 | 1665.34 | 3001.76 | 123.7 | 17680000 | 205.8 | 79.4 | 158.2 | 0.294 | 751.9 | 0.5
AlCoCrFeMo0.5Ni | -1 | 1781.498 | 0.01469717 | -11.48944 | 2.278874 | 1.689346 | -0.4007773 | 0.7156611 | 5.469124 | 0.000497536 | 0.1589792 | 7.090909 | 0.358928 | 0.2054606 | 0.000201005 | 0.05775544 | 0 | 0.008442211 | 0 | 130.5455 | 1.812727 | 696.8273 | 1663.764 | 3022.691 | 121.5455 | 17618181.8 | 206.0909 | 79.09091 | 160.1818 | 0.2954545 | 778.3636 | 0.4545455
AlCoCrFeMo0.5Ni1.5 | -1 | 1771.449 | 0.01453416 | -11.65255 | 2.209519 | 1.677088 | -0.3940966 | 0.7202315 | 5.385359 | 0.0004876402 | 0.154567 | 7.333333 | 0.3984186 | 0.1772138 | 8.517162e-05 | 0.05746245 | 0 | 0.007324759 | 0 | 130.0833 | 1.820833 | 700.1833 | 1671.2 | 3053.717 | 119 | 17316666.7 | 205.5833 | 78.83333 | 161.8333 | 0.2966667 | 766.6667 | 0.5833333
AlCoCrFeMo0.5Ni2 | -1 | 1758.333 | 0.01423228 | -11.64554 | 2.148899 | 1.644423 | -0.3830537 | 0.7226621 | 5.29374 | 0.0004727313 | 0.150392 | 7.538462 | 0.4264706 | 0.155705 | 0.0001477978 | 0.05665583 | 0 | 0.006355306 | 0 | 129.6923 | 1.827692 | 703.0231 | 1677.492 | 3079.969 | 116.8462 | 17061538.5 | 205.1538 | 78.61538 | 163.2308 | 0.2976923 | 756.7692 | 0.6923077
AlCoCrFe1.5Mo0.5Ni | -1 | 1775.598 | 0.01453416 | -10.5634 | 2.443044 | 1.630952 | -0.3950197 | 0.6974326 | 5.301815 | 0.0004814582 | 0.1522858 | 7.166667 | 0.3755217 | 0.2137666 | 0.0001703432 | 0.05723533 | 0 | 0.007324759 | 0 | 130.25 | 1.814167 | 702.3 | 1655.283 | 3017.217 | 118 | 16983333.3 | 206.5 | 79.33333 | 161 | 0.295 | 764.1667 | 0.4166667
AlCoCrFe2Mo0.5Ni | -1 | 1775.975 | 0.01423228 | -9.780723 | 2.584285 | 1.572058 | -0.3868971 | 0.684442 | 5.146909 | 0.0004633941 | 0.1463723 | 7.230769 | 0.3878215 | 0.2206129 | 0.0001477978 | 0.0565573 | 0 | 0.006355306 | 0 | 130 | 1.815385 | 706.9308 | 1648.108 | 3012.585 | 115 | 16446153.8 | 206.8462 | 79.53846 | 161.6923 | 0.2946154 | 752.1538 | 0.3846154
AlCo1.5CrFeMo0.5Ni | -1 | 1767.925 | 0.01453416 | -11.19423 | 2.295407 | 1.654239 | -0.3933126 | 0.7228308 | 5.385359 | 0.0004876402 | 0.1533424 | 7.25 | 0.3924282 | 0.1799109 | 0.0001277574 | 0.05678108 | 0 | 0.01098714 | 0 | 130.0833 | 1.818333 | 702.125 | 1662.45 | 3040.133 | 119.75 | 17566666.7 | 206.3333 | 78.83333 | 161.8333 | 0.2966667 | 800.4167 | 0.4166667
AlCo2CrFeMo0.5Ni | -1 | 1762.606 | 0.01423228 | -10.86128 | 2.309664 | 1.611981 | -0.3839845 | 0.7293214 | 5.29374 | 0.0004727313 | 0.1482402 | 7.384615 | 0.414696 | 0.1615923 | 0.0002955956 | 0.05645876 | 0 | 0.01271061 | 0 | 129.6923 | 1.823077 | 706.6077 | 1661.338 | 3054.892 | 118.2308 | 17523076.9 | 206.5385 | 78.61538 | 163.2308 | 0.2976923 | 819.0769 | 0.3846154
Al0.8CoCrNiSi0.2 | -1 | 1744.963 | 0.01256574 | -16.60682 | 1.320346 | 1.682689 | -0.335628 | 0.8571412 | 5.308783 | 0.0004064388 | 0.1297103 | 7.05 | 0.3518948 | 0.1115698 | 0.0008157671 | 0.06112815 | 0 | 0.01794688 | 0 | 129.7 | 1.7795 | 653.1 | 1611.34 | 2952.46 | 118.25 | 17325000 | 186 | 75.025 | 145.2 | 0.2914 | 718.65 | 0.5
CoCrCuFeMnNiTiV | -1 | 1672.796 | 0.01728848 | -8.10625 | 3.56763 | 1.073228 | -0.6889429 | 1.022589 | 5.188745 | 0.0005048077 | 0.1486397 | 7.5 | 0.2914573 | 0.2482352 | 0 | 0.005503709 | 0.007717157 | 0.02692032 | 0.1739711 | 130 | 1.7375 | 710.6875 | 1593.125 | 3107.125 | 103.0875 | 14502500 | 183.875 | 70.9375 | 152.5 | 0.3125 | 727 | 1
CoCrFeMnNiV0.5 | -1 | 1686.948 | 0.01469717 | -6.236915 | 3.975261 | 1.723904 | -0.8983429 | 1.338948 | 2.175903 | 9.171919e-05 | 0.1375944 | 7.727273 | 0.4961809 | 0.2648241 | 0 | 0 | 0 | 0.0358794 | 0 | 127 | 1.753636 | 719.2182 | 1594.545 | 3133.455 | 70.4 | 9458181.8 | 211.0909 | 82.18182 | 161.8182 | 0.3009091 | 756.9091 | 0.9090909
CoCrFeMnNiV0.75 | -1 | 1691.856 | 0.01485482 | -6.967756 | 3.606932 | 1.783332 | -0.9106207 | 1.219735 | 2.478953 | 0.0001104318 | 0.1369117 | 7.608696 | 0.4620831 | 0.293513 | 0 | 0 | 0 | 0.0423481 | 0 | 127.3478 | 1.748261 | 716.2522 | 1586.696 | 3120.261 | 68.68696 | 9264347.8 | 207.4783 | 80.65217 | 161.7391 | 0.303913 | 751.3043 | 0.9565217
CoCrFeMnNiV | -1 | 1702.391 | 0.01489669 | -7.555556 | 3.35647 | 1.828642 | -0.9188736 | 1.142377 | 2.700804 | 0.0001215724 | 0.1360964 | 7.5 | 0.4336125 | 0.320938 | 0 | 0 | 0 | 0.04740369 | 0 | 127.6667 | 1.743333 | 713.5333 | 1579.5 | 3108.167 | 67.11667 | 9086666.7 | 204.1667 | 79.25 | 161.6667 | 0.3066667 | 746.1667 | 1
Co1.5CrFeMo0.5Ni1.5Ti0.5 | -1 | 1737.586 | 0.01417164 | -10.38373 | 2.371444 | 1.01473 | -0.5272222 | 1.095061 | 5.088217 | 0.0005007893 | 0.151884 | 7.916667 | 0.4902674 | 0.1829839 | 0.0002599203 | 0.008230809 | 0.004794085 | 0.01169641 | 0 | 128.8333 | 1.8375 | 722.2 | 1614.917 | 3086.667 | 90 | 12608333.3 | 221 | 84.5 | 173.3333 | 0.2908333 | 906.5833 | 0.75
Co1.5CrFeMo0.8Ni1.5Ti0.5 | -1 | 1770.948 | 0.01439002 | -10.07092 | 2.530453 | 1.030577 | -0.5456256 | 1.068935 | 5.275788 | 0.0005191277 | 0.1633618 | 7.825397 | 0.4532622 | 0.2001649 | 0.000186692 | 0.00741582 | 0.004226499 | 0.01017471 | 0 | 129.3651 | 1.852857 | 720.3952 | 1612.302 | 3064.349 | 92.33333 | 12960317.5 | 226.1429 | 86.19048 | 176.0317 | 0.291746 | 936.2698 | 0.7619048
CoCrFeNiV | -1 | 1744.024 | 0.01338087 | -8.992 | 2.595257 | 1.796031 | -0.9673181 | 1.284586 | 2.881108 | 0.0001245117 | 0.1151347 | 7.6 | 0.4684255 | 0.3188442 | 0 | 0 | 0 | 0.06298157 | 0 | 128 | 1.782 | 712.78 | 1593.6 | 3080.2 | 79 | 10780000 | 205.4 | 79.2 | 170 | 0.298 | 795.4 | 0.8
Co2CrMo0.5Ni2W0.5 | -1 | 1795.615 | 0.01201528 | -4.488444 | 4.806747 | 3.570309 | -1.927355 | 2.694879 | 4.42181 | 0.000359047 | 0.180985 | 8.333333 | 0.486331 | 0.1298632 | 0.0001896274 | 0 | 0 | 0.01573907 | 0.03014877 | 128.0833 | 1.916667 | 729.175 | 1670.5 | 3134.167 | 105.0833 | 14983333.3 | 244.5 | 93.25 | 191.6667 | 0.2908333 | 1150.333 | 0.9166667
CrFe1.5MnNi0.5 | -1 | 1724.293 | 0.01098187 | -2.120833 | 8.928544 | 2.567901 | -1.706326 | 1.583741 | 0.763902 | 8.692409e-06 | 0.1308386 | 7.5 | 0.4448329 | 0.3707669 | 0 | 0 | 0 | 0.008739349 | 0 | 126.75 | 1.7275 | 720.625 | 1579.875 | 3092 | 66.425 | 7630000 | 223.375 | 88.875 | 156.25 | 0.2875 | 697.75 | 0.75
CrFeNiV0.5W0.25 | -1 | 1839.832 | 0.01252583 | -6.883793 | 3.347781 | 1.662735 | -0.43107 | 1.038029 | 3.467772 | 0.000221892 | 0.1823135 | 7.466667 | 0.3444743 | 0.4314986 | 0 | 0 | 0 | 0.01947723 | 0.03761637 | 128.7333 | 1.814667 | 712.1333 | 1610.133 | 3035.067 | 85.86667 | 10506666.7 | 228.4667 | 89.8 | 178 | 0.284 | 927.3333 | 0.9333333
CrFeNiV0.5W0.5 | -1 | 1987.431 | 0.01296636 | -6.2125 | 4.148046 | 1.776791 | -0.4820287 | 0.9275763 | 4.049455 | 0.0002806775 | 0.2204222 | 7.375 | 0.2898492 | 0.4509883 | 0 | 0 | 0 | 0 | 0.06110027 | 129.5 | 1.84875 | 715.75 | 1615.75 | 3002.25 | 91.125 | 11100000 | 239.875 | 94.25 | 186.25 | 0.28375 | 1083.75 | 1
CrFeNiV0.5W0.75 | -1 | 2136.59 | 0.01312974 | -5.642762 | 4.97148 | 1.87198 | -0.5247353 | 0.8658682 | 4.426533 | 0.0003047177 | 0.2453541 | 7.294118 | 0.1901907 | 0.4342473 | 0 | 0 | 0 | 0 | 0.07552547 | 130.1765 | 1.878824 | 718.9412 | 1620.706 | 2973.294 | 95.76471 | 11623529.4 | 249.9412 | 98.17647 | 193.5294 | 0.2835294 | 1221.765 | 1.058824
CrFeNiV0.5W1 | -1 | 2271.081 | 0.01314521 | -5.155556 | 5.790617 | 1.944967 | -0.5584229 | 0.8270476 | 4.682927 | 0.0003110149 | 0.2626832 | 7.222222 | 0 | 0.3533291 | 0 | 0 | 0 | 0 | 0.1258446 | 130.7778 | 1.905556 | 721.7778 | 1625.111 | 2947.556 | 99.88889 | 12088888.9 | 258.8889 | 101.6667 | 200 | 0.2833333 | 1344.444 | 1.111111
CrFeNi2V0.5W0.25 | -1 | 1804.842 | 0.01174119 | -7.577618 | 2.796524 | 1.598256 | -0.3963822 | 1.109045 | 3.320516 | 0.0001961415 | 0.1665871 | 8 | 0.4412833 | 0.3094704 | 0 | 0 | 0 | 0.02278057 | 0.02495922 | 127.9474 | 1.834737 | 717.3895 | 1640.211 | 3110.842 | 86.94737 | 11242105.3 | 222.4737 | 86.89474 | 178.4211 | 0.2894737 | 866.4211 | 1.157895
CrFeNi2V0.5W0.5 | -1 | 1879.83 | 0.0122283 | -7.08 | 3.24677 | 1.670396 | -0.4299795 | 1.005553 | 3.906643 | 0.0002564524 | 0.1986681 | 7.9 | 0.397664 | 0.3243696 | 0 | 0 | 0 | 0.01240436 | 0.04301718 | 128.6 | 1.861 | 720.02 | 1643.2 | 3080.8 | 91.1 | 11680000 | 231.9 | 90.6 | 185 | 0.289 | 994.6 | 1.2
CrFeNi2V0.5W0.75 | -1 | 1993.955 | 0.01248167 | -6.635537 | 3.750696 | 1.751301 | -0.4655335 | 0.9474482 | 4.310521 | 0.0002869776 | 0.2210929 | 7.809524 | 0.3495792 | 0.3368852 | 0 | 0 | 0 | 0 | 0.05519656 | 129.1905 | 1.884762 | 722.4 | 1645.905 | 3053.619 | 94.85714 | 12076190.5 | 240.4286 | 93.95238 | 190.9524 | 0.2885714 | 1110.571 | 1.238095
CrFeNi2V0.5W1 | -1 | 2108.397 | 0.0126016 | -6.237355 | 4.259684 | 1.822584 | -0.4969822 | 0.9099318 | 4.602736 | 0.0002999665 | 0.2376121 | 7.727273 | 0.2717938 | 0.3218994 | 0 | 0 | 0 | 0 | 0.06438996 | 129.7273 | 1.906364 | 724.5636 | 1648.364 | 3028.909 | 98.27273 | 12436363.6 | 248.1818 | 97 | 196.3636 | 0.2881818 | 1216 | 1.272727
AlCoFeMnNi | -1 | 1651.505 | 0.01338087 | -13.904 | 1.589368 | 1.614465 | -0.338258 | 0.6529343 | 5.371316 | 0.0004327656 | 0.147187 | 7.4 | 0.5420436 | 0.0440536 | 0.008207705 | 0.06767169 | 0 | 0 | 0 | 129.2 | 1.756 | 710.96 | 1657.74 | 3115.36 | 102.54 | 15924000 | 177.6 | 67.9 | 145.2 | 0.322 | 591.2 | 0.8
Al15Co28.3Fe28.3Ni28.3 | -1 | 1748.311 | 0.01127898 | -9.876427 | 1.996588 | 1.327156 | -0.3018369 | 0.5380645 | 4.874505 | 0.0003892894 | 0.09886403 | 8.099099 | 0.6846408 | 0.02901343 | 0 | 0.0829784 | 0 | 0 | 0 | 128.2693 | 1.833794 | 726.9319 | 1678.713 | 3127.119 | 111.7718 | 17320320.3 | 186.1461 | 70.19219 | 161.5516 | 0.3103403 | 673.5105 | 0.5665666
Al16Co28Fe28Ni28 | -1 | 1753.928 | 0.01132786 | -10.31703 | 1.925771 | 1.3536 | -0.304119 | 0.5316795 | 4.992983 | 0.000397594 | 0.101166 | 8.04 | 0.6715395 | 0.03045531 | 0 | 0.08689914 | 0 | 0 | 0 | 128.44 | 1.8312 | 725.2 | 1680.312 | 3122.688 | 113.2 | 17560000 | 184.8 | 69.68 | 160.56 | 0.3108 | 667.64 | 0.56
Al17Co27.7Fe27.7Ni27.7 | -1 | 1757.892 | 0.01137066 | -10.74138 | 1.860877 | 1.378016 | -0.3059579 | 0.5256245 | 5.10443 | 0.0004045028 | 0.1033474 | 7.981019 | 0.656494 | 0.03206437 | 0 | 0.09130914 | 0 | 0 | 0 | 128.6104 | 1.828611 | 723.4715 | 1681.908 | 3118.266 | 114.6254 | 17799200.8 | 183.4565 | 69.16883 | 159.5704 | 0.3112587 | 661.7812 | 0.5534466
Al18Co27.3Fe27.3Ni27.3 | -1 | 1762.155 | 0.01140956 | -11.17176 | 1.799663 | 1.402564 | -0.3077492 | 0.5197715 | 5.214948 | 0.000410401 | 0.1055269 | 7.918919 | 0.6392041 | 0.0337227 | 0 | 0.09584346 | 0 | 0 | 0 | 128.7898 | 1.825886 | 721.6517 | 1683.589 | 3113.61 | 116.1261 | 18051051.1 | 182.042 | 68.63063 | 158.5285 | 0.3117417 | 655.6126 | 0.5465465
Al19Co27Fe27Ni27 | -1 | 1765.464 | 0.01144089 | -11.56473 | 1.746557 | 1.424359 | -0.3091736 | 0.5145561 | 5.313756 | 0.000414796 | 0.10749 | 7.86 | 0.6268419 | 0.03528512 | 0 | 0.09893671 | 0 | 0 | 0 | 128.96 | 1.8233 | 719.925 | 1685.183 | 3109.192 | 117.55 | 18290000 | 180.7 | 68.12 | 157.54 | 0.3122 | 649.76 | 0.54
Al20Co26.7Fe26.7Ni26.7 | -1 | 1770.087 | 0.01146696 | -11.94217 | 1.69965 | 1.445725 | -0.3106896 | 0.5098765 | 5.406851 | 0.0004181126 | 0.1093532 | 7.801199 | 0.6142944 | 0.0365855 | 0 | 0.1025829 | 0 | 0 | 0 | 129.1299 | 1.820719 | 718.2018 | 1686.774 | 3104.783 | 118.971 | 18528471.5 | 179.3606 | 67.61039 | 156.5534 | 0.3126573 | 643.9191 | 0.5334665
Al21Co26.3Fe26.3Ni26.3 | -1 | 1772.561 | 0.01148918 | -12.32713 | 1.652069 | 1.466027 | -0.3117269 | 0.5049827 | 5.500048 | 0.000420567 | 0.1112326 | 7.738739 | 0.6000829 | 0.03792748 | 0 | 0.1070894 | 0 | 0 | 0 | 129.3103 | 1.817978 | 716.3714 | 1688.464 | 3100.1 | 120.4805 | 18781781.8 | 177.9379 | 67.06907 | 155.5055 | 0.3131431 | 637.7147 | 0.5265265
Al16Co30Cr10Fe10Ni34 | -1 | 1730.754 | 0.012319 | -11.9146 | 1.789498 | 1.490393 | -0.3263584 | 0.635616 | 5.030972 | 0.0003948869 | 0.1160172 | 7.98 | 0.5611149 | 0.07796729 | 0 | 0.07363026 | 0 | 0.009261049 | 0 | 128.38 | 1.82 | 712.674 | 1696.392 | 3157.468 | 115.84 | 17730000 | 190.9 | 72.5 | 160.36 | 0.3044 | 723.34 | 0.68
Al18Co30Cr10Fe10Ni32 | -1 | 1740.025 | 0.01242936 | -12.70468 | 1.702317 | 1.539555 | -0.331046 | 0.6154308 | 5.247146 | 0.000407288 | 0.1189285 | 7.84 | 0.5367161 | 0.08191114 | 0 | 0.08099821 | 0 | 0.008783323 | 0 | 128.74 | 1.814 | 709.482 | 1697.666 | 3144.464 | 118.72 | 18210000 | 188.3 | 71.5 | 158.28 | 0.3052 | 713.92 | 0.64
Al19Co30Cr10Fe10Ni31 | -1 | 1748.078 | 0.01247361 | -13.06982 | 1.668336 | 1.563886 | -0.3337621 | 0.6071687 | 5.34561 | 0.0004116964 | 0.1202456 | 7.77 | 0.5237527 | 0.08360621 | 0 | 0.08444041 | 0 | 0.008753188 | 0 | 128.92 | 1.811 | 707.886 | 1698.303 | 3137.962 | 120.16 | 18450000 | 187 | 71 | 157.24 | 0.3056 | 709.21 | 0.62
Al20Co30Cr10Fe10Ni30 | -1 | 1751.814 | 0.01251081 | -13.41533 | 1.633699 | 1.584392 | -0.3354729 | 0.5990437 | 5.438175 | 0.0004150344 | 0.1214743 | 7.7 | 0.5138632 | 0.08593406 | 0 | 0.08763114 | 0 | 0.00852949 | 0 | 129.1 | 1.808 | 706.29 | 1698.94 | 3131.46 | 121.6 | 18690000 | 185.7 | 70.5 | 156.2 | 0.306 | 704.5 | 0.6
Al18Co30Fe20Ni32 | -1 | 1749.666 | 0.01127679 | -11.64256 | 1.694699 | 1.406869 | -0.3020125 | 0.5160469 | 5.264901 | 0.0004108351 | 0.10728 | 8.04 | 0.6430138 | 0.02460616 | 0 | 0.0957836 | 0 | 0 | 0 | 128.64 | 1.831 | 720.442 | 1694.766 | 3141.464 | 117.22 | 18420000 | 181.5 | 68.2 | 159.28 | 0.3132 | 668.72 | 0.64
Al18Co30Cr20Ni32 | -1 | 1746.861 | 0.01127679 | -13.71726 | 1.436073 | 1.498487 | -0.3015283 | 0.6859595 | 5.228231 | 0.0004013779 | 0.1272831 | 7.64 | 0.4535026 | 0.09777761 | 0 | 0.07148911 | 0 | 0.01804452 | 0 | 128.84 | 1.797 | 698.522 | 1700.566 | 3147.464 | 120.22 | 18000000 | 195.1 | 74.8 | 157.28 | 0.2972 | 759.12 | 0.64
Al16Co26.3Cr5Fe26.3Ni26.3 | -1 | 1749.336 | 0.01244844 | -10.62279 | 2.04998 | 1.452883 | -0.3333283 | 0.592719 | 4.963932 | 0.0003959394 | 0.1070076 | 7.888889 | 0.609307 | 0.07799871 | 0 | 0.07932484 | 0 | 0.003813694 | 0 | 128.5596 | 1.82048 | 720.1451 | 1677.168 | 3112.222 | 113.4234 | 17275275.3 | 188.3984 | 71.52352 | 159.7097 | 0.3061361 | 682.4094 | 0.5265265
Al16Co24.6Cr10Fe24.6Ni24.6 | -1 | 1747.548 | 0.01296636 | -10.86174 | 2.086161 | 1.503188 | -0.3468417 | 0.6449369 | 4.933001 | 0.0003942055 | 0.1115285 | 7.737475 | 0.5559473 | 0.1185783 | 0 | 0.07262914 | 0 | 0.006983571 | 0 | 128.6794 | 1.809739 | 715.0802 | 1674.018 | 3101.735 | 113.6473 | 16989980.0 | 192.004 | 73.37074 | 158.8577 | 0.3014629 | 697.2084 | 0.492986
Al16Co23Cr15Fe23Ni23 | -1 | 1752.892 | 0.0132347 | -11.00872 | 2.107331 | 1.533978 | -0.3551022 | 0.6961026 | 4.895128 | 0.0003918894 | 0.1147927 | 7.59 | 0.5129752 | 0.1547418 | 0 | 0.06652188 | 0 | 0.009398353 | 0 | 128.79 | 1.7992 | 710.135 | 1670.812 | 3091.538 | 113.8 | 16695000 | 195.65 | 75.23 | 158.06 | 0.2968 | 712.19 | 0.46
Al16Co21.3Cr20Fe21.3Ni21.3 | -1 | 1762.496 | 0.01333478 | -11.10012 | 2.11732 | 1.551687 | -0.3597478 | 0.7467517 | 4.860536 | 0.0003895853 | 0.1170837 | 7.438438 | 0.4706922 | 0.1878975 | 0 | 0.06193919 | 0 | 0.011291 | 0 | 128.9099 | 1.788448 | 705.0651 | 1667.659 | 3081.041 | 114.024 | 16409409.4 | 199.2593 | 77.07908 | 157.2072 | 0.2921221 | 727.004 | 0.4264264
Al17Co26Cr5Fe26Ni26 | -1 | 1753.251 | 0.01248544 | -11.02273 | 1.985907 | 1.475912 | -0.3350673 | 0.5844697 | 5.073596 | 0.0004030701 | 0.1088145 | 7.83 | 0.5968797 | 0.07968588 | 0 | 0.08275731 | 0 | 0.003668119 | 0 | 128.73 | 1.8179 | 718.42 | 1678.769 | 3107.806 | 114.85 | 17515000 | 187.05 | 71.01 | 158.72 | 0.3066 | 676.53 | 0.52
Al17Co24.3Cr10Fe24.3Ni24.3 | -1 | 1750.813 | 0.01299783 | -11.23804 | 2.024976 | 1.524431 | -0.348333 | 0.6347505 | 5.040909 | 0.0004015143 | 0.1130162 | 7.678679 | 0.5450667 | 0.1205555 | 0 | 0.07574839 | 0 | 0.006714914 | 0 | 128.8498 | 1.807167 | 713.3584 | 1675.624 | 3097.325 | 115.0751 | 17230230.2 | 190.6507 | 72.85485 | 157.8679 | 0.3019319 | 691.3083 | 0.4864865
Al17Co22.7Cr15Fe22.7Ni22.7 | -1 | 1755.109 | 0.0132608 | -11.36206 | 2.04841 | 1.553193 | -0.3562525 | 0.6839864 | 5.001327 | 0.0003993464 | 0.1160003 | 7.531469 | 0.5010304 | 0.1557476 | 0 | 0.06983581 | 0 | 0.009242975 | 0 | 128.96 | 1.796643 | 708.4216 | 1672.418 | 3087.147 | 115.2248 | 16935064.9 | 194.2957 | 74.71329 | 157.0729 | 0.2972727 | 706.2867 | 0.4535465
Al17Co21Cr20Fe21Ni21 | -1 | 1765.593 | 0.01335501 | -11.43139 | 2.0627 | 1.569996 | -0.3609266 | 0.7331232 | 4.965036 | 0.0003970582 | 0.1180347 | 7.38 | 0.4610735 | 0.1888306 | 0 | 0.06423077 | 0 | 0.01109705 | 0 | 129.08 | 1.7859 | 703.355 | 1669.269 | 3076.656 | 115.45 | 16650000 | 197.9 | 76.56 | 156.22 | 0.2926 | 721.08 | 0.42
Al18Co25.6Cr5Fe25.6Ni25.6 | -1 | 1755.661 | 0.01252025 | -11.42828 | 1.923414 | 1.498188 | -0.3364633 | 0.5764444 | 5.182192 | 0.0004092469 | 0.1106337 | 7.767535 | 0.5825653 | 0.0814834 | 0 | 0.08682831 | 0 | 0.00353371 | 0 | 128.9098 | 1.81515 | 716.5882 | 1680.445 | 3103.124 | 116.3527 | 17766533.1 | 185.6413 | 70.47495 | 157.6754 | 0.3070741 | 670.3848 | 0.5130261
Al18Co24Cr10Fe24Ni24 | -1 | 1753.281 | 0.01302343 | -11.59876 | 1.968635 | 1.544058 | -0.3495111 | 0.6253494 | 5.142402 | 0.0004076141 | 0.1144239 | 7.62 | 0.5330936 | 0.1215046 | 0 | 0.07892674 | 0 | 0.006607963 | 0 | 129.02 | 1.8046 | 711.64 | 1677.226 | 3092.924 | 116.5 | 17470000 | 189.3 | 72.34 | 156.88 | 0.3024 | 685.42 | 0.48
Al18Co22.3Cr15Fe22.3Ni22.3 | -1 | 1756.548 | 0.01328345 | -11.71895 | 1.991051 | 1.571837 | -0.3571535 | 0.6726749 | 5.106141 | 0.000405909 | 0.1172186 | 7.468468 | 0.4884241 | 0.1577001 | 0 | 0.07283297 | 0 | 0.008892398 | 0 | 129.1401 | 1.793854 | 706.5716 | 1674.079 | 3082.428 | 116.7267 | 17185185.2 | 192.9029 | 74.18619 | 156.026 | 0.2977277 | 700.2072 | 0.4464464
Al18Co20.7Cr20Fe20.7Ni20.7 | -1 | 1765.284 | 0.01336926 | -11.74751 | 2.008982 | 1.585114 | -0.3612484 | 0.7201651 | 5.063231 | 0.0004033497 | 0.1189217 | 7.321678 | 0.4495079 | 0.1896366 | 0 | 0.06684886 | 0 | 0.01090774 | 0 | 129.2498 | 1.783357 | 701.6484 | 1670.876 | 3072.28 | 116.8731 | 16890109.9 | 196.5435 | 76.04196 | 155.2348 | 0.2930769 | 715.1678 | 0.4135864
Al19Co25.3Cr5Fe25.3Ni25.3 | -1 | 1758.97 | 0.01254565 | -11.79714 | 1.870573 | 1.51859 | -0.3377812 | 0.5694567 | 5.279316 | 0.0004139532 | 0.1122581 | 7.708709 | 0.5697508 | 0.08257891 | 0 | 0.09023835 | 0 | 0.003479202 | 0 | 129.0801 | 1.812573 | 714.8649 | 1682.044 | 3098.713 | 117.7778 | 18006006.0 | 184.2943 | 69.96196 | 156.6867 | 0.3075375 | 664.5115 | 0.5065065
Al19Co23.7Cr10Fe23.7Ni23.7 | -1 | 1755.412 | 0.01304344 | -11.94418 | 1.916967 | 1.562367 | -0.3504735 | 0.6167005 | 5.237907 | 0.0004126046 | 0.1157551 | 7.561439 | 0.5210192 | 0.1226393 | 0 | 0.08238231 | 0 | 0.006503867 | 0 | 129.1898 | 1.802038 | 709.9251 | 1678.825 | 3088.531 | 117.9221 | 17709290.7 | 187.952 | 71.82617 | 155.8941 | 0.3028671 | 679.5435 | 0.4735265
Al19Co22Cr15Fe22Ni22 | -1 | 1757.923 | 0.01329767 | -12.04185 | 1.941252 | 1.588257 | -0.3578157 | 0.6625126 | 5.200006 | 0.0004110436 | 0.1182849 | 7.41 | 0.4772615 | 0.1585601 | 0 | 0.07562724 | 0 | 0.008747581 | 0 | 129.31 | 1.7913 | 704.86 | 1675.683 | 3078.042 | 118.15 | 17425000 | 191.55 | 73.67 | 155.04 | 0.2982 | 694.31 | 0.44
Al19Co20.3Cr20Fe20.3Ni20.3 | -1 | 1764.02 | 0.0133782 | -12.06561 | 1.955924 | 1.599328 | -0.3612311 | 0.7080917 | 5.160213 | 0.0004087908 | 0.1198051 | 7.258258 | 0.4370964 | 0.1907026 | 0 | 0.06992574 | 0 | 0.01073421 | 0 | 129.4304 | 1.780541 | 699.7848 | 1672.535 | 3067.532 | 118.3784 | 17140140.1 | 195.1552 | 75.51752 | 154.1842 | 0.2935235 | 709.1061 | 0.4064064
Al18Co30Fe20Ni42 | -1 | 1731.811 | 0.01104201 | -11.16315 | 1.713019 | 1.358109 | -0.2927068 | 0.5226753 | 5.098483 | 0.0003994099 | 0.1047784 | 8.218182 | 0.6641887 | 0.02034968 | 0 | 0.0893448 | 0 | 0 | 0 | 128.3091 | 1.838182 | 721.9564 | 1700.06 | 3164.513 | 114.8364 | 18018181.8 | 183.1818 | 68.90909 | 161.1636 | 0.3129091 | 665.9273 | 0.7636364
Al18Co30Cr5Fe20Ni37 | -1 | 1733.456 | 0.01220075 | -11.35967 | 1.861803 | 1.457809 | -0.3237304 | 0.5792896 | 5.062513 | 0.0003992505 | 0.1098092 | 8.036364 | 0.6135552 | 0.05849736 | 0 | 0.08109032 | 0 | 0.003734816 | 0 | 128.4455 | 1.826818 | 718.1291 | 1692.696 | 3145.967 | 114.9727 | 17740909.1 | 186.7727 | 70.68182 | 160.2545 | 0.3083636 | 685.1091 | 0.6727273
Al18Co30Cr10Fe20Ni32 | -1 | 1738.918 | 0.01278438 | -11.45719 | 1.940351 | 1.51068 | -0.3402849 | 0.6283308 | 5.024196 | 0.0003984426 | 0.1134872 | 7.854545 | 0.5679323 | 0.09407244 | 0 | 0.07480946 | 0 | 0.007092778 | 0 | 128.5818 | 1.815455 | 714.3018 | 1685.333 | 3127.422 | 115.1091 | 17463636.4 | 190.3636 | 72.45455 | 159.3455 | 0.3038182 | 704.2909 | 0.5818182
Al18Co30Cr15Fe20Ni27 | -1 | 1748.508 | 0.01311097 | -11.45159 | 2.001872 | 1.541535 | -0.3509024 | 0.6758416 | 4.983491 | 0.0003966546 | 0.1159412 | 7.672727 | 0.5241583 | 0.1280241 | 0 | 0.0694145 | 0 | 0.01044922 | 0 | 128.7182 | 1.804091 | 710.4745 | 1677.969 | 3108.876 | 115.2455 | 17186363.6 | 193.9545 | 74.22727 | 158.4364 | 0.2992727 | 723.4727 | 0.4909091
Al18Co30Cr20Fe20Ni22 | -1 | 1756.277 | 0.01323876 | -11.3423 | 2.049931 | 1.551266 | -0.355897 | 0.7220265 | 4.940353 | 0.0003935021 | 0.1172481 | 7.490909 | 0.4847772 | 0.1632572 | 0 | 0.06468959 | 0 | 0.01320196 | 0 | 128.8545 | 1.792727 | 706.6473 | 1670.605 | 3090.331 | 115.3818 | 16909090.9 | 197.5455 | 76 | 157.5273 | 0.2947273 | 742.6545 | 0.4
Al18Co40Fe20Ni32 | -1 | 1743.29 | 0.01108428 | -10.8745 | 1.776921 | 1.354153 | -0.2957749 | 0.5241395 | 5.098483 | 0.0004005093 | 0.1032529 | 8.127273 | 0.6641158 | 0.02053228 | 0 | 0.0895979 | 0 | 0 | 0 | 128.3091 | 1.835455 | 724.0745 | 1690.515 | 3149.695 | 115.6545 | 18290909.1 | 184 | 68.90909 | 161.1636 | 0.3129091 | 702.7455 | 0.5818182
Al18Co35Cr5Fe20Ni32 | -1 | 1741.178 | 0.01222336 | -11.19643 | 1.900879 | 1.456479 | -0.3257752 | 0.5807833 | 5.062513 | 0.0003998452 | 0.1089507 | 7.990909 | 0.6131805 | 0.05941135 | 0 | 0.0816144 | 0 | 0.004251095 | 0 | 128.4455 | 1.825455 | 719.1882 | 1687.924 | 3138.558 | 115.3818 | 17877272.7 | 187.1818 | 70.68182 | 160.2545 | 0.3083636 | 703.5182 | 0.5818182
Al18Co30Cr10Fe20Ni32 | -1 | 1738.918 | 0.01278438 | -11.45719 | 1.940351 | 1.51068 | -0.3402849 | 0.6283308 | 5.024196 | 0.0003984426 | 0.1134872 | 7.854545 | 0.5679323 | 0.09407244 | 0 | 0.07480946 | 0 | 0.007092778 | 0 | 128.5818 | 1.815455 | 714.3018 | 1685.333 | 3127.422 | 115.1091 | 17463636.4 | 190.3636 | 72.45455 | 159.3455 | 0.3038182 | 704.2909 | 0.5818182
Al18Co25Cr15Fe20Ni32 | -1 | 1741.786 | 0.01308437 | -11.65217 | 1.955873 | 1.5445 | -0.3488442 | 0.6733069 | 4.983491 | 0.000395965 | 0.1169976 | 7.718182 | 0.5264938 | 0.1263236 | 0 | 0.06948445 | 0 | 0.008726013 | 0 | 128.7182 | 1.805455 | 709.4155 | 1682.742 | 3116.285 | 114.8364 | 17050000 | 193.5455 | 74.22727 | 158.4364 | 0.2992727 | 705.0636 | 0.5818182
Al18Co20Cr20Fe20Ni32 | -1 | 1747.97 | 0.01317986 | -11.78004 | 1.95568 | 1.561347 | -0.3526377 | 0.7162801 | 4.940353 | 0.000392023 | 0.1195722 | 7.581818 | 0.486458 | 0.1577121 | 0 | 0.06499836 | 0 | 0.009259025 | 0 | 128.8545 | 1.795455 | 704.5291 | 1680.151 | 3105.149 | 114.5636 | 16636363.6 | 196.7273 | 76 | 157.5273 | 0.2947273 | 705.8364 | 0.5818182
Al18Co30Fe30Ni32 | -1 | 1751.465 | 0.01134111 | -10.54189 | 1.88425 | 1.363473 | -0.3040473 | 0.5286902 | 5.039088 | 0.0004004063 | 0.1022879 | 8.036364 | 0.6661098 | 0.03031242 | 0 | 0.08843143 | 0 | 0 | 0 | 128.4909 | 1.830909 | 724.2655 | 1682.696 | 3124.695 | 113.7455 | 17654545.5 | 184.1818 | 69.45455 | 160.2545 | 0.3110909 | 663.2 | 0.5818182
Al18Co30Cr5Fe25Ni32 | -1 | 1743.94 | 0.01236274 | -11.00539 | 1.959027 | 1.460326 | -0.3300123 | 0.5827527 | 5.031767 | 0.0003995547 | 0.1083087 | 7.945455 | 0.612544 | 0.06720191 | 0 | 0.08112067 | 0 | 0.003604198 | 0 | 128.5364 | 1.823182 | 719.2836 | 1684.015 | 3126.058 | 114.4273 | 17559090.9 | 187.2727 | 70.95455 | 159.8 | 0.3074545 | 683.7455 | 0.5818182
Al18Co30Cr10Fe20Ni32 | -1 | 1738.918 | 0.01278438 | -11.45719 | 1.940351 | 1.51068 | -0.3402849 | 0.6283308 | 5.024196 | 0.0003984426 | 0.1134872 | 7.854545 | 0.5679323 | 0.09407244 | 0 | 0.07480946 | 0 | 0.007092778 | 0 | 128.5818 | 1.815455 | 714.3018 | 1685.333 | 3127.422 | 115.1091 | 17463636.4 | 190.3636 | 72.45455 | 159.3455 | 0.3038182 | 704.2909 | 0.5818182
Al18Co30Cr15Fe15Ni32 | -1 | 1742.295 | 0.01291279 | -11.89283 | 1.891718 | 1.542185 | -0.3443704 | 0.6722677 | 5.016375 | 0.0003970033 | 0.1179342 | 7.763636 | 0.528395 | 0.1124534 | 0 | 0.06983866 | 0 | 0.01058259 | 0 | 128.6273 | 1.807727 | 709.32 | 1686.651 | 3128.785 | 115.7909 | 17368181.8 | 193.4545 | 73.95455 | 158.8909 | 0.3001818 | 724.8364 | 0.5818182
Al18Co30Cr20Fe10Ni32 | -1 | 1745.477 | 0.01278438 | -12.31141 | 1.812533 | 1.552746 | -0.3415684 | 0.7137575 | 5.008303 | 0.0003951636 | 0.12173 | 7.672727 | 0.492928 | 0.1234358 | 0 | 0.0657436 | 0 | 0.01418556 | 0 | 128.6727 | 1.8 | 704.3382 | 1687.969 | 3130.149 | 116.4727 | 17272727.3 | 196.5455 | 75.45455 | 158.4364 | 0.2965455 | 745.3818 | 0.5818182
Al18Co30Fe30Ni20W2 | -1 | 1768.369 | 0.01189879 | -10.58123 | 1.988565 | 1.418058 | -0.3220771 | 0.5147395 | 5.326727 | 0.0004416481 | 0.1278906 | 7.76 | 0.6007419 | 0.03894741 | 0 | 0.09200176 | 0 | 0 | 0 | 129.16 | 1.832 | 723.64 | 1674.606 | 3079.964 | 117.6 | 18140000 | 186.82 | 70.5 | 160.88 | 0.3106 | 721.56 | 0.44
Al18Co27.5Fe27.5Ni25W2 | -1 | 1765.333 | 0.01200142 | -10.8962 | 1.944393 | 1.438686 | -0.3242972 | 0.5163723 | 5.346407 | 0.0004453219 | 0.1288213 | 7.835 | 0.6058013 | 0.03550969 | 0 | 0.0914787 | 0 | 0 | 0 | 129.11 | 1.83475 | 722.4225 | 1682.006 | 3094.989 | 117.675 | 18165000 | 186.32 | 70.35 | 161.13 | 0.3111 | 712.185 | 0.54
Al18Co25Fe25Ni30W2 | -1 | 1755.071 | 0.0119825 | -11.20333 | 1.877132 | 1.445447 | -0.3219037 | 0.5157332 | 5.365765 | 0.0004456558 | 0.1296871 | 7.91 | 0.6085265 | 0.03199058 | 0 | 0.09199146 | 0 | 0 | 0 | 129.06 | 1.8375 | 721.205 | 1689.406 | 3110.014 | 117.75 | 18190000 | 185.82 | 70.2 | 161.38 | 0.3116 | 702.81 | 0.64
Al18Co22.5Fe22.5Ni35W2 | -1 | 1745.252 | 0.01185233 | -11.50128 | 1.798522 | 1.443344 | -0.3166253 | 0.5140503 | 5.384803 | 0.000442895 | 0.1304892 | 7.985 | 0.6054095 | 0.02901115 | 0 | 0.09279027 | 0 | 0 | 0 | 129.01 | 1.84025 | 719.9875 | 1696.806 | 3125.039 | 117.825 | 18215000 | 185.32 | 70.05 | 161.63 | 0.3121 | 693.435 | 0.74
Al18Co20Fe20Ni40W2 | -1 | 1735.385 | 0.01161628 | -11.78934 | 1.709911 | 1.432649 | -0.3085653 | 0.511399 | 5.403525 | 0.0004372789 | 0.1312288 | 8.06 | 0.6007762 | 0.02617322 | 0 | 0.09420037 | 0 | 0 | 0 | 128.96 | 1.843 | 718.77 | 1704.206 | 3140.064 | 117.9 | 18240000 | 184.82 | 69.9 | 161.88 | 0.3126 | 684.06 | 0.84
Al18Co27.5Cr5Fe27.5Ni20W2 | -1 | 1762.03 | 0.0130415 | -10.8755 | 2.112963 | 1.518162 | -0.3517427 | 0.5718584 | 5.294871 | 0.0004417247 | 0.1329753 | 7.635 | 0.5437974 | 0.08725258 | 0 | 0.08408453 | 0 | 0.003752033 | 0.002354923 | 129.26 | 1.82225 | 718.2125 | 1673.906 | 3074.589 | 117.825 | 17860000 | 190.27 | 72.3 | 160.13 | 0.3061 | 733.285 | 0.44
Al18Co25Cr5Fe25Ni25W2 | -1 | 1759.149 | 0.01310629 | -11.2239 | 2.05418 | 1.537211 | -0.3529118 | 0.5727798 | 5.31518 | 0.0004444865 | 0.1340709 | 7.71 | 0.5520019 | 0.08069771 | 0 | 0.08340726 | 0 | 0.003394481 | 0.002343365 | 129.21 | 1.825 | 716.995 | 1681.306 | 3089.614 | 117.9 | 17885000 | 189.77 | 72.15 | 160.38 | 0.3066 | 723.91 | 0.54
Al18Co22.5Cr5Fe22.5Ni30W2 | -1 | 1748.358 | 0.01304572 | -11.56474 | 1.972253 | 1.541405 | -0.3491264 | 0.571232 | 5.33516 | 0.0004437902 | 0.1351016 | 7.785 | 0.552387 | 0.07438674 | 0 | 0.08361674 | 0 | 0.003216028 | 0.00240124 | 129.16 | 1.82775 | 715.7775 | 1688.706 | 3104.639 | 117.975 | 17910000 | 189.27 | 72 | 160.63 | 0.3071 | 714.535 | 0.64
Al18Co20Cr5Fe20Ni35W2 | -1 | 1738.062 | 0.01286927 | -11.89677 | 1.880141 | 1.536519 | -0.342376 | 0.5686935 | 5.354816 | 0.0004398862 | 0.1360689 | 7.86 | 0.5515002 | 0.06898131 | 0 | 0.08429711 | 0 | 0.002900886 | 0.00244846 | 129.11 | 1.8305 | 714.56 | 1696.106 | 3119.664 | 118.05 | 17935000 | 188.77 | 71.85 | 160.88 | 0.3076 | 705.16 | 0.74
Al18Co17.5Cr5Fe17.5Ni40W2 | -1 | 1727.562 | 0.01258113 | -12.21937 | 1.778707 | 1.522603 | -0.3326881 | 0.5651849 | 5.37415 | 0.0004330186 | 0.1369742 | 7.935 | 0.5440343 | 0.06457062 | 0 | 0.08583505 | 0 | 0.002720577 | 0.002536281 | 129.06 | 1.83325 | 713.3425 | 1703.506 | 3134.689 | 118.125 | 17960000 | 188.27 | 71.7 | 161.13 | 0.3081 | 695.785 | 0.84
Al18Co25Cr10Fe25Ni20W2 | -1 | 1759.313 | 0.01357009 | -11.12803 | 2.145395 | 1.569599 | -0.3654347 | 0.6209275 | 5.261784 | 0.0004412546 | 0.1371814 | 7.51 | 0.499231 | 0.1262515 | 0 | 0.07630934 | 0 | 0.006660416 | 0.004587125 | 129.36 | 1.8125 | 712.785 | 1673.206 | 3069.214 | 118.05 | 17580000 | 193.72 | 74.1 | 159.38 | 0.3016 | 745.01 | 0.44
Al18Co22.5Cr10Fe22.5Ni25W2 | -1 | 1753.773 | 0.01359323 | -11.50989 | 2.071214 | 1.585172 | -0.3649053 | 0.6207082 | 5.28273 | 0.0004430422 | 0.1384375 | 7.585 | 0.5058238 | 0.1173211 | 0 | 0.07592313 | 0 | 0.00612743 | 0.00459183 | 129.31 | 1.81525 | 711.5675 | 1680.606 | 3084.239 | 118.125 | 17605000 | 193.22 | 73.95 | 159.63 | 0.3021 | 735.635 | 0.54
Al18Co20Cr10Fe20Ni30W2 | -1 | 1743.672 | 0.01348639 | -11.88461 | 1.97868 | 1.587464 | -0.3599519 | 0.6184617 | 5.303342 | 0.0004412513 | 0.1396281 | 7.66 | 0.5064533 | 0.1085219 | 0 | 0.07644932 | 0 | 0.005617518 | 0.004709768 | 129.26 | 1.818 | 710.35 | 1688.006 | 3099.264 | 118.2 | 17630000 | 192.72 | 73.8 | 159.88 | 0.3026 | 726.26 | 0.64
Al18Co17.5Cr10Fe17.5Ni35W2 | -1 | 1734.78 | 0.01325783 | -12.25101 | 1.877349 | 1.580737 | -0.3520472 | 0.6153324 | 5.323625 | 0.0004361371 | 0.1407549 | 7.735 | 0.5037199 | 0.1013824 | 0 | 0.07749654 | 0 | 0.005116409 | 0.004824902 | 129.21 | 1.82075 | 709.1325 | 1695.406 | 3114.289 | 118.275 | 17655000 | 192.22 | 73.65 | 160.13 | 0.3031 | 716.885 | 0.74
Al18Co15Cr10Fe15Ni40W2 | -1 | 1722.162 | 0.0129101 | -12.60861 | 1.763342 | 1.562417 | -0.3403201 | 0.61067 | 5.34358 | 0.0004279488 | 0.1418194 | 7.81 | 0.4948433 | 0.09471046 | 0 | 0.07876393 | 0 | 0.004609594 | 0.005023812 | 129.16 | 1.8235 | 707.915 | 1702.806 | 3129.314 | 118.35 | 17680000 | 191.72 | 73.5 | 160.38 | 0.3036 | 707.51 | 0.84
Al18Co22.5Cr15Fe22.5Ni20W2 | -1 | 1760.456 | 0.01383952 | -11.33288 | 2.14984 | 1.600751 | -0.3729325 | 0.6683689 | 5.227446 | 0.0004400085 | 0.1405878 | 7.385 | 0.4580435 | 0.1589383 | 0 | 0.07021228 | 0 | 0.008865661 | 0.006805958 | 129.46 | 1.80275 | 707.3575 | 1672.506 | 3063.839 | 118.275 | 17300000 | 197.17 | 75.9 | 158.63 | 0.2971 | 756.735 | 0.44
Al18Co20Cr15Fe20Ni25W2 | -1 | 1755.85 | 0.01381638 | -11.74826 | 2.064943 | 1.614697 | -0.3713348 | 0.6674298 | 5.24904 | 0.000440762 | 0.1420026 | 7.46 | 0.465272 | 0.1485525 | 0 | 0.07009618 | 0 | 0.007892867 | 0.006815628 | 129.41 | 1.8055 | 706.14 | 1679.906 | 3078.864 | 118.35 | 17325000 | 196.67 | 75.75 | 158.88 | 0.2976 | 747.36 | 0.54
Al18Co17.5Cr15Fe17.5Ni30W2 | -1 | 1747.403 | 0.01365744 | -12.15708 | 1.963057 | 1.615342 | -0.365297 | 0.6645047 | 5.270295 | 0.0004378144 | 0.1433507 | 7.535 | 0.4649468 | 0.1371363 | 0 | 0.07064119 | 0 | 0.007314916 | 0.007023903 | 129.36 | 1.80825 | 704.9225 | 1687.306 | 3093.889 | 118.425 | 17350000 | 196.17 | 75.6 | 159.13 | 0.2981 | 737.985 | 0.64
Al18Co15Cr15Fe15Ni35W2 | -1 | 1738.446 | 0.01336929 | -12.55825 | 1.85072 | 1.605384 | -0.3557573 | 0.6603727 | 5.291214 | 0.0004314255 | 0.144634 | 7.61 | 0.4618305 | 0.1281569 | 0 | 0.07157507 | 0 | 0.006401022 | 0.007217899 | 129.31 | 1.811 | 703.705 | 1694.706 | 3108.914 | 118.5 | 17375000 | 195.67 | 75.45 | 159.38 | 0.2986 | 728.61 | 0.74
Al18Co12.5Cr15Fe12.5Ni40W2 | -1 | 1727.857 | 0.01295196 | -12.95145 | 1.727924 | 1.584331 | -0.3425525 | 0.6549123 | 5.3118 | 0.0004218496 | 0.1458542 | 7.685 | 0.4517811 | 0.1199114 | 0 | 0.07321097 | 0 | 0.005752433 | 0.007486756 | 129.26 | 1.81375 | 702.4875 | 1702.106 | 3123.939 | 118.575 | 17400000 | 195.17 | 75.3 | 159.63 | 0.2991 | 719.235 | 0.84
Al18Co20Fe30Ni30W2 | -1 | 1759.866 | 0.01189879 | -10.98314 | 1.906585 | 1.431543 | -0.3205284 | 0.5135857 | 5.326727 | 0.0004416481 | 0.1293252 | 7.86 | 0.6016162 | 0.03861384 | 0 | 0.09321231 | 0 | 0 | 0 | 129.16 | 1.835 | 721.31 | 1685.106 | 3096.264 | 116.7 | 17840000 | 185.92 | 70.5 | 160.88 | 0.3106 | 681.06 | 0.64
Al18Co25Fe27.5Ni27.5W2 | -1 | 1762.866 | 0.01200142 | -10.99431 | 1.924348 | 1.441758 | -0.3238439 | 0.5160889 | 5.346407 | 0.0004453219 | 0.1291695 | 7.86 | 0.6049276 | 0.03528292 | 0 | 0.09225903 | 0 | 0 | 0 | 129.11 | 1.8355 | 721.84 | 1684.631 | 3099.064 | 117.45 | 18090000 | 186.095 | 70.35 | 161.13 | 0.3111 | 702.06 | 0.59
Al18Co30Fe25Ni25W2 | -1 | 1763.417 | 0.0119825 | -11.01193 | 1.91884 | 1.441348 | -0.3234344 | 0.5166102 | 5.365765 | 0.0004456558 | 0.1290116 | 7.86 | 0.6054357 | 0.03226181 | 0 | 0.09223197 | 0 | 0 | 0 | 129.06 | 1.836 | 722.37 | 1684.156 | 3101.864 | 118.2 | 18340000 | 186.27 | 70.2 | 161.38 | 0.3116 | 723.06 | 0.54
Al18Co35Fe22.5Ni22.5W2 | -1 | 1761.688 | 0.01185233 | -11.03494 | 1.89218 | 1.431168 | -0.3196073 | 0.5153328 | 5.384803 | 0.000442895 | 0.1288517 | 7.86 | 0.6020603 | 0.02952553 | 0 | 0.09313499 | 0 | 0 | 0 | 129.01 | 1.8365 | 722.9 | 1683.681 | 3104.664 | 118.95 | 18590000 | 186.445 | 70.05 | 161.63 | 0.3121 | 744.06 | 0.49
Al18Co40Fe20Ni20W2 | -1 | 1758.936 | 0.01161628 | -11.06287 | 1.846926 | 1.41234 | -0.3127529 | 0.5125043 | 5.403525 | 0.0004372789 | 0.1286895 | 7.86 | 0.5967129 | 0.02678132 | 0 | 0.09453207 | 0 | 0 | 0 | 128.96 | 1.837 | 723.43 | 1683.206 | 3107.464 | 119.7 | 18840000 | 186.62 | 69.9 | 161.88 | 0.3126 | 765.06 | 0.44
Al18Co20Cr5Fe27.5Ni27.5W2 | -1 | 1756.409 | 0.0130415 | -11.20352 | 2.044556 | 1.529585 | -0.3506206 | 0.570392 | 5.294871 | 0.0004417247 | 0.1341818 | 7.71 | 0.5480524 | 0.08590218 | 0 | 0.08400656 | 0 | 0.002728751 | 0.0023641 | 129.26 | 1.8245 | 716.465 | 1681.781 | 3086.814 | 117.15 | 17635000 | 189.595 | 72.3 | 160.13 | 0.3061 | 702.91 | 0.59
Al18Co25Cr5Fe25Ni25W2 | -1 | 1759.149 | 0.01310629 | -11.2239 | 2.05418 | 1.537211 | -0.3529118 | 0.5727798 | 5.31518 | 0.0004444865 | 0.1340709 | 7.71 | 0.5520019 | 0.08069771 | 0 | 0.08340726 | 0 | 0.003394481 | 0.002343365 | 129.21 | 1.825 | 716.995 | 1681.306 | 3089.614 | 117.9 | 17885000 | 189.77 | 72.15 | 160.38 | 0.3066 | 723.91 | 0.54
Al18Co30Cr5Fe22.5Ni22.5W2 | -1 | 1757.492 | 0.01304572 | -11.25103 | 2.037836 | 1.532681 | -0.3509503 | 0.5727473 | 5.33516 | 0.0004437902 | 0.133958 | 7.71 | 0.5516561 | 0.07627575 | 0 | 0.08361674 | 0 | 0.004093127 | 0.002348878 | 129.16 | 1.8255 | 717.525 | 1680.831 | 3092.414 | 118.65 | 18135000 | 189.945 | 72 | 160.63 | 0.3071 | 744.91 | 0.49
Al18Co35Cr5Fe20Ni20W2 | -1 | 1757.388 | 0.01286927 | -11.28397 | 2.004286 | 1.520191 | -0.3461828 | 0.5713219 | 5.354816 | 0.0004398862 | 0.1338432 | 7.71 | 0.5469412 | 0.07251731 | 0 | 0.08465313 | 0 | 0.004845798 | 0.002381014 | 129.11 | 1.826 | 718.055 | 1680.356 | 3095.214 | 119.4 | 18385000 | 190.12 | 71.85 | 160.88 | 0.3076 | 765.91 | 0.44
Al18Co40Cr5Fe17.5Ni17.5W2 | -1 | 1750.732 | 0.01258113 | -11.32232 | 1.945377 | 1.495449 | -0.3371502 | 0.5674061 | 5.37415 | 0.0004330186 | 0.1337264 | 7.71 | 0.5373821 | 0.06890281 | 0 | 0.08611894 | 0 | 0.00581291 | 0.002440335 | 129.06 | 1.8265 | 718.585 | 1679.881 | 3098.014 | 120.15 | 18635000 | 190.295 | 71.7 | 161.13 | 0.3081 | 786.91 | 0.39
Al18Co20Cr10Fe25Ni25W2 | -1 | 1754.535 | 0.01357009 | -11.36416 | 2.095114 | 1.577281 | -0.3644424 | 0.619332 | 5.261784 | 0.0004412546 | 0.1380724 | 7.56 | 0.5016626 | 0.1245134 | 0 | 0.0761571 | 0 | 0.005455198 | 0.004608467 | 129.36 | 1.814 | 711.62 | 1678.456 | 3077.364 | 117.6 | 17430000 | 193.27 | 74.1 | 159.38 | 0.3016 | 724.76 | 0.54
Al18Co25Cr10Fe22.5Ni22.5W2 | -1 | 1756.226 | 0.01359323 | -11.39418 | 2.095174 | 1.581478 | -0.3654155 | 0.6214215 | 5.28273 | 0.0004430422 | 0.1380027 | 7.56 | 0.5044917 | 0.1185403 | 0 | 0.07618913 | 0 | 0.006649924 | 0.004580909 | 129.31 | 1.8145 | 712.15 | 1677.981 | 3080.164 | 118.35 | 17680000 | 193.445 | 73.95 | 159.63 | 0.3021 | 745.76 | 0.49
Al18Co30Cr10Fe20Ni20W2 | -1 | 1755.024 | 0.01348639 | -11.43137 | 2.070525 | 1.574004 | -0.3622952 | 0.621129 | 5.303342 | 0.0004412513 | 0.1379311 | 7.56 | 0.5030488 | 0.1124202 | 0 | 0.07660252 | 0 | 0.008234771 | 0.004606455 | 129.26 | 1.815 | 712.68 | 1677.506 | 3082.964 | 119.1 | 17930000 | 193.62 | 73.8 | 159.88 | 0.3026 | 766.76 | 0.44
Al18Co35Cr10Fe17.5Ni17.5W2 | -1 | 1752.893 | 0.01325783 | -11.47489 | 2.025254 | 1.556702 | -0.3557231 | 0.6189168 | 5.323625 | 0.0004361371 | 0.1378577 | 7.56 | 0.4968374 | 0.1076282 | 0 | 0.0773601 | 0 | 0.009778026 | 0.00468344 | 129.21 | 1.8155 | 713.21 | 1677.031 | 3085.764 | 119.85 | 18180000 | 193.795 | 73.65 | 160.13 | 0.3031 | 787.76 | 0.39
Al18Co40Cr10Fe15Ni15W2 | -1 | 1744.51 | 0.0129101 | -11.52453 | 1.954249 | 1.526742 | -0.3447365 | 0.6140047 | 5.34358 | 0.0004279488 | 0.1377824 | 7.56 | 0.4835598 | 0.1027779 | 0 | 0.07924494 | 0 | 0.01175781 | 0.004897053 | 129.16 | 1.816 | 713.74 | 1676.556 | 3088.564 | 120.6 | 18430000 | 193.97 | 73.5 | 160.38 | 0.3036 | 808.76 | 0.34
Al18Co20Cr15Fe22.5Ni22.5W2 | -1 | 1759.17 | 0.01383952 | -11.45948 | 2.124536 | 1.60563 | -0.3726602 | 0.6674898 | 5.227446 | 0.0004400085 | 0.1410771 | 7.41 | 0.4605203 | 0.1580127 | 0 | 0.06998713 | 0 | 0.007880588 | 0.006800253 | 129.46 | 1.8035 | 706.775 | 1675.131 | 3067.914 | 118.05 | 17225000 | 196.945 | 75.9 | 158.63 | 0.2971 | 746.61 | 0.49
Al18Co25Cr15Fe20Ni20W2 | -1 | 1760.277 | 0.01381638 | -11.49972 | 2.114891 | 1.606295 | -0.3722711 | 0.6692715 | 5.24904 | 0.000440762 | 0.1410461 | 7.41 | 0.4614623 | 0.1502188 | 0 | 0.07024652 | 0 | 0.009866084 | 0.006808792 | 129.41 | 1.804 | 707.305 | 1674.656 | 3070.714 | 118.8 | 17475000 | 197.12 | 75.75 | 158.88 | 0.2976 | 767.61 | 0.44
Al18Co30Cr15Fe17.5Ni17.5W2 | -1 | 1758.212 | 0.01365744 | -11.54768 | 2.079436 | 1.594635 | -0.3675568 | 0.6683953 | 5.270295 | 0.0004378144 | 0.1410133 | 7.41 | 0.4596617 | 0.1434427 | 0 | 0.07048919 | 0 | 0.01196986 | 0.006855961 | 129.36 | 1.8045 | 707.835 | 1674.181 | 3073.514 | 119.55 | 17725000 | 197.295 | 75.6 | 159.13 | 0.2981 | 788.61 | 0.39
Al18Co35Cr15Fe15Ni15W2 | -1 | 1753.439 | 0.01336929 | -11.6027 | 2.020413 | 1.571522 | -0.3588253 | 0.6650744 | 5.291214 | 0.0004314255 | 0.1409787 | 7.41 | 0.4516826 | 0.1371248 | 0 | 0.07138109 | 0 | 0.01459627 | 0.006989696 | 129.31 | 1.805 | 708.365 | 1673.706 | 3076.314 | 120.3 | 17975000 | 197.47 | 75.45 | 159.38 | 0.2986 | 809.61 | 0.34
Al18Co40Cr15Fe12.5Ni12.5W2 | -1 | 1745.888 | 0.01295196 | -11.66478 | 1.938542 | 1.537105 | -0.3461273 | 0.6593177 | 5.3118 | 0.0004218496 | 0.1409424 | 7.41 | 0.4361017 | 0.1312729 | 0 | 0.073291 | 0 | 0.01760745 | 0.007333897 | 129.26 | 1.8055 | 708.895 | 1673.231 | 3079.114 | 121.05 | 18225000 | 197.645 | 75.3 | 159.63 | 0.2991 | 830.61 | 0.29
Al18Co35Fe10Ni35W2 | -1 | 1746.009 | 0.01124085 | -11.99644 | 1.636038 | 1.418074 | -0.3004205 | 0.5137874 | 5.475297 | 0.0004441302 | 0.1310448 | 8.11 | 0.5977209 | 0.01424985 | 0 | 0.09580336 | 0 | 0 | 0 | 128.76 | 1.8465 | 719.725 | 1707.556 | 3159.414 | 120.45 | 19090000 | 185.07 | 69.3 | 162.88 | 0.3146 | 747.81 | 0.74
Al18Co32.5Fe15Ni32.5W2 | -1 | 1747.657 | 0.01165645 | -11.7146 | 1.738982 | 1.438838 | -0.3118219 | 0.515738 | 5.440029 | 0.0004458872 | 0.1305639 | 8.035 | 0.6044716 | 0.02007173 | 0 | 0.093336 | 0 | 0 | 0 | 128.86 | 1.84325 | 720.4125 | 1700.631 | 3141.589 | 119.625 | 18815000 | 185.395 | 69.6 | 162.38 | 0.3136 | 736.185 | 0.69
Al18Co30Fe20Ni30W2 | -1 | 1753.149 | 0.01189879 | -11.41866 | 1.826865 | 1.447489 | -0.3193049 | 0.5165686 | 5.403525 | 0.0004467082 | 0.13 | 7.96 | 0.6096193 | 0.02587617 | 0 | 0.09192106 | 0 | 0 | 0 | 128.96 | 1.84 | 721.1 | 1693.706 | 3123.764 | 118.8 | 18540000 | 185.72 | 69.9 | 161.88 | 0.3126 | 724.56 | 0.64
Al18Co27.5Fe25Ni27.5W2 | -1 | 1759.846 | 0.01200142 | -11.10704 | 1.901555 | 1.445188 | -0.3232893 | 0.5165131 | 5.365765 | 0.0004462743 | 0.129352 | 7.885 | 0.6086508 | 0.03194418 | 0 | 0.09173881 | 0 | 0 | 0 | 129.06 | 1.83675 | 721.7875 | 1686.781 | 3105.939 | 117.975 | 18265000 | 186.045 | 70.2 | 161.38 | 0.3116 | 712.935 | 0.59
Al18Co25Fe30Ni25W2 | -1 | 1767.312 | 0.0119825 | -10.77897 | 1.964641 | 1.432995 | -0.3241489 | 0.5157842 | 5.326727 | 0.0004442415 | 0.1286186 | 7.81 | 0.604398 | 0.03867516 | 0 | 0.09159063 | 0 | 0 | 0 | 129.16 | 1.8335 | 722.475 | 1679.856 | 3088.114 | 117.15 | 17990000 | 186.37 | 70.5 | 160.88 | 0.3106 | 701.31 | 0.54
Al18Co32.5Cr5Fe10Ni32.5W2 | -1 | 1744.471 | 0.01245025 | -12.26211 | 1.771236 | 1.523821 | -0.3324495 | 0.5712238 | 5.43025 | 0.0004435611 | 0.1365465 | 7.935 | 0.549351 | 0.05073916 | 0 | 0.08607838 | 0 | 0.004832826 | 0.002493717 | 128.91 | 1.83475 | 714.9325 | 1702.081 | 3143.089 | 120.375 | 18710000 | 188.795 | 71.25 | 161.88 | 0.3096 | 758.785 | 0.69
Al18Co30Cr5Fe15Ni30W2 | -1 | 1747.162 | 0.01283384 | -11.93038 | 1.879471 | 1.540502 | -0.3432211 | 0.5727405 | 5.393165 | 0.000445164 | 0.1358041 | 7.86 | 0.5537066 | 0.06005889 | 0 | 0.08425755 | 0 | 0.004351329 | 0.002428878 | 129.01 | 1.8315 | 715.62 | 1695.156 | 3125.264 | 119.55 | 18435000 | 189.12 | 71.55 | 161.38 | 0.3086 | 747.16 | 0.64
Al18Co27.5Cr5Fe20Ni27.5W2 | -1 | 1751.928 | 0.0130415 | -11.58482 | 1.972217 | 1.544063 | -0.3497261 | 0.573052 | 5.354816 | 0.0004455863 | 0.1349794 | 7.785 | 0.5560529 | 0.07020049 | 0 | 0.08328539 | 0 | 0.003841367 | 0.002354633 | 129.11 | 1.82825 | 716.3075 | 1688.231 | 3107.439 | 118.725 | 18160000 | 189.445 | 71.85 | 160.88 | 0.3076 | 735.535 | 0.59
Al18Co25Cr5Fe25Ni25W2 | -1 | 1759.149 | 0.01310629 | -11.2239 | 2.05418 | 1.537211 | -0.3529118 | 0.5727798 | 5.31518 | 0.0004444865 | 0.1340709 | 7.71 | 0.5520019 | 0.08069771 | 0 | 0.08340726 | 0 | 0.003394481 | 0.002343365 | 129.21 | 1.825 | 716.995 | 1681.306 | 3089.614 | 117.9 | 17885000 | 189.77 | 72.15 | 160.38 | 0.3066 | 723.91 | 0.54
Al18Co22.5Cr5Fe30Ni22.5W2 | -1 | 1764.986 | 0.01304572 | -10.84694 | 2.122767 | 1.518944 | -0.3524467 | 0.5716309 | 5.274232 | 0.0004414978 | 0.1330768 | 7.635 | 0.5420583 | 0.09208854 | 0 | 0.08425994 | 0 | 0.003069845 | 0.002362561 | 129.31 | 1.82175 | 717.6825 | 1674.381 | 3071.789 | 117.075 | 17610000 | 190.095 | 72.45 | 159.88 | 0.3056 | 712.285 | 0.49
Al18Co30Cr10Fe10Ni30W2 | -1 | 1746.853 | 0.01305136 | -12.43075 | 1.834065 | 1.579801 | -0.3489764 | 0.6209126 | 5.382522 | 0.0004429017 | 0.1408581 | 7.76 | 0.5074119 | 0.08294165 | 0 | 0.07789207 | 0 | 0.008645941 | 0.004820875 | 129.06 | 1.823 | 710.14 | 1696.606 | 3126.764 | 120.3 | 18330000 | 192.52 | 73.2 | 160.88 | 0.3046 | 769.76 | 0.64
Al18Co27.5Cr10Fe15Ni27.5W2 | -1 | 1749.062 | 0.01340027 | -12.04949 | 1.945137 | 1.591363 | -0.358759 | 0.6218584 | 5.34358 | 0.0004441576 | 0.1398658 | 7.685 | 0.5091196 | 0.09594701 | 0 | 0.0765651 | 0 | 0.007761059 | 0.004716443 | 129.16 | 1.81975 | 710.8275 | 1689.681 | 3108.939 | 119.475 | 18055000 | 192.845 | 73.5 | 160.38 | 0.3036 | 758.135 | 0.59
Al18Co25Cr10Fe20Ni25W2 | -1 | 1753.442 | 0.01357009 | -11.65473 | 2.041606 | 1.589646 | -0.3642153 | 0.6216881 | 5.303342 | 0.0004439667 | 0.1387903 | 7.61 | 0.5084414 | 0.1104991 | 0 | 0.07592875 | 0 | 0.006818998 | 0.004591925 | 129.26 | 1.8165 | 711.515 | 1682.756 | 3091.114 | 118.65 | 17780000 | 193.17 | 73.8 | 159.88 | 0.3026 | 746.51 | 0.54
Al18Co22.5Cr10Fe25Ni22.5W2 | -1 | 1757.759 | 0.01359323 | -11.24504 | 2.124815 | 1.575725 | -0.3657346 | 0.62062 | 5.261784 | 0.0004419646 | 0.1376297 | 7.535 | 0.5010781 | 0.1255396 | 0 | 0.07628412 | 0 | 0.005984931 | 0.004587063 | 129.36 | 1.81325 | 712.2025 | 1675.831 | 3073.289 | 117.825 | 17505000 | 193.495 | 74.1 | 159.38 | 0.3016 | 734.885 | 0.49
Al18Co20Cr10Fe30Ni20W2 | -1 | 1761.61 | 0.01348639 | -10.81984 | 2.195758 | 1.550564 | -0.3636548 | 0.6188479 | 5.218878 | 0.0004377624 | 0.1363818 | 7.46 | 0.4875751 | 0.1419521 | 0 | 0.07729195 | 0 | 0.005362177 | 0.004644322 | 129.46 | 1.81 | 712.89 | 1668.906 | 3055.464 | 117 | 17230000 | 193.82 | 74.4 | 158.88 | 0.3006 | 723.26 | 0.44
Al18Co27.5Cr15Fe10Ni27.5W2 | -1 | 1755.574 | 0.01340027 | -12.49662 | 1.882522 | 1.615327 | -0.3600948 | 0.6694043 | 5.332056 | 0.0004418473 | 0.1440866 | 7.585 | 0.4714186 | 0.1140369 | 0 | 0.07148513 | 0 | 0.01111243 | 0.006975392 | 129.21 | 1.81125 | 705.3475 | 1691.131 | 3110.439 | 120.225 | 17950000 | 196.245 | 75.15 | 159.88 | 0.2996 | 780.735 | 0.59
Al18Co25Cr15Fe15Ni25W2 | -1 | 1756.54 | 0.01371134 | -12.0663 | 1.996016 | 1.621113 | -0.3686566 | 0.6697381 | 5.291214 | 0.0004425349 | 0.1428496 | 7.51 | 0.4704941 | 0.1314752 | 0 | 0.07034672 | 0 | 0.009927964 | 0.006846688 | 129.31 | 1.808 | 706.035 | 1684.206 | 3092.614 | 119.4 | 17675000 | 196.57 | 75.45 | 159.38 | 0.2986 | 769.11 | 0.54
Al18Co22.5Cr15Fe20Ni22.5W2 | -1 | 1758.284 | 0.01383952 | -11.62292 | 2.093606 | 1.612409 | -0.3724724 | 0.6687526 | 5.24904 | 0.0004414878 | 0.1415272 | 7.435 | 0.4647592 | 0.1490782 | 0 | 0.06989331 | 0 | 0.008865661 | 0.006791277 | 129.41 | 1.80475 | 706.7225 | 1677.281 | 3074.789 | 118.575 | 17400000 | 196.895 | 75.75 | 158.88 | 0.2976 | 757.485 | 0.49
Al18Co20Cr15Fe25Ni20W2 | -1 | 1761.547 | 0.01381638 | -11.16515 | 2.179838 | 1.592079 | -0.3725397 | 0.6671652 | 5.205509 | 0.0004383193 | 0.1401169 | 7.36 | 0.4526747 | 0.1689399 | 0 | 0.07039686 | 0 | 0.007892867 | 0.006830242 | 129.51 | 1.8015 | 707.41 | 1670.356 | 3056.964 | 117.75 | 17125000 | 197.22 | 76.05 | 158.38 | 0.2966 | 745.86 | 0.44
Al18Co17.5Cr15Fe30Ni17.5W2 | -1 | 1763.731 | 0.01365744 | -10.69258 | 2.252781 | 1.559669 | -0.3687104 | 0.6647776 | 5.160589 | 0.0004326182 | 0.1386162 | 7.285 | 0.4367042 | 0.1896365 | 0 | 0.07123018 | 0 | 0.00698242 | 0.006923669 | 129.61 | 1.79825 | 708.0975 | 1663.431 | 3039.139 | 116.925 | 16850000 | 197.545 | 76.35 | 157.88 | 0.2956 | 734.235 | 0.39
Al18Co20Cr10Fe10Ni40W2 | -1 | 1727.837 | 0.01276885 | -12.85303 | 1.716521 | 1.565719 | -0.3377059 | 0.6147617 | 5.382522 | 0.0004330055 | 0.1423517 | 7.86 | 0.4988406 | 0.08137314 | 0 | 0.07884713 | 0 | 0.006187253 | 0.005003599 | 129.06 | 1.826 | 707.81 | 1707.106 | 3143.064 | 119.4 | 18030000 | 191.62 | 73.2 | 160.88 | 0.3046 | 729.26 | 0.84
Al18Co24Cr10Fe10Ni36W2 | -1 | 1737.504 | 0.01295091 | -12.68226 | 1.77431 | 1.577782 | -0.3444374 | 0.6184604 | 5.382522 | 0.0004393391 | 0.1417637 | 7.82 | 0.506076 | 0.08123865 | 0 | 0.07818567 | 0 | 0.00698228 | 0.004892982 | 129.06 | 1.8248 | 708.742 | 1702.906 | 3136.544 | 119.76 | 18150000 | 191.98 | 73.2 | 160.88 | 0.3046 | 745.46 | 0.76
Al18Co30Cr10Fe10Ni30W2 | -1 | 1746.853 | 0.01305136 | -12.43075 | 1.834065 | 1.579801 | -0.3489764 | 0.6209126 | 5.382522 | 0.0004429017 | 0.1408581 | 7.76 | 0.5074119 | 0.08294165 | 0 | 0.07789207 | 0 | 0.008645941 | 0.004820875 | 129.06 | 1.823 | 710.14 | 1696.606 | 3126.764 | 120.3 | 18330000 | 192.52 | 73.2 | 160.88 | 0.3046 | 769.76 | 0.64
Al18Co36Cr10Fe10Ni24W2 | -1 | 1752.316 | 0.01295091 | -12.18438 | 1.862556 | 1.564057 | -0.3473736 | 0.6199459 | 5.382522 | 0.0004393391 | 0.1399234 | 7.7 | 0.5015146 | 0.08618531 | 0 | 0.07862999 | 0 | 0.01023539 | 0.004777294 | 129.06 | 1.8212 | 711.538 | 1690.306 | 3116.984 | 120.84 | 18510000 | 193.06 | 73.2 | 160.88 | 0.3046 | 794.06 | 0.52
Al18Co40Cr10Fe10Ni20W2 | -1 | 1752.655 | 0.01276885 | -12.02363 | 1.861284 | 1.542736 | -0.3425565 | 0.6171003 | 5.382522 | 0.0004330055 | 0.1392839 | 7.66 | 0.49125 | 0.08856022 | 0 | 0.07981557 | 0 | 0.01156747 | 0.004855313 | 129.06 | 1.82 | 712.47 | 1686.106 | 3110.464 | 121.2 | 18630000 | 193.42 | 73.2 | 160.88 | 0.3046 | 810.26 | 0.44
Al0.3CoCrFeNiSi0.2 | -1 | 1735.092 | 0.01376693 | -10.24386 | 2.331825 | 1.490426 | -0.3656315 | 1.32138 | 3.485807 | 0.0002486937 | 0.1068947 | 7.711111 | 0.5111372 | 0.1764613 | 0.0005819004 | 0.02965614 | 0 | 0.01402796 | 0 | 127.6222 | 1.809556 | 685.8111 | 1577.558 | 2976.542 | 96.55556 | 13400000 | 204.4444 | 82.02222 | 158.4 | 0.2845778 | 755.3556 | 0.4444444
Al0.3CoCrFeNiSi0.5 | -1 | 1720.16 | 0.01426738 | -13.34922 | 1.838473 | 1.654646 | -0.3756619 | 1.660478 | 3.46832 | 0.0002445738 | 0.1057905 | 7.479167 | 0.4507027 | 0.1561909 | 0.001164468 | 0.02955956 | 0 | 0.01236127 | 0 | 127.8958 | 1.815208 | 642.9479 | 1478.96 | 2790.508 | 90.52083 | 12562500 | 191.6667 | 80.73958 | 148.5 | 0.2841667 | 708.1458 | 0.4166667
Al0.3CoCrFeNiSi0.8 | -1 | 1707.603 | 0.01442533 | -15.58523 | 1.580519 | 1.756243 | -0.3770481 | 1.949061 | 3.441945 | 0.0002371348 | 0.104553 | 7.27451 | 0.4043243 | 0.1403871 | 0.001511316 | 0.0297068 | 0 | 0.01086258 | 0 | 128.1373 | 1.820196 | 605.1275 | 1391.963 | 2626.361 | 85.19608 | 11823529.4 | 180.3922 | 79.60784 | 139.7647 | 0.2838039 | 666.4902 | 0.3921569
Al0.3CoCrFeNiSi | -1 | 1695.302 | 0.01443191 | -16.72624 | 1.462758 | 1.798807 | -0.3745026 | 2.118813 | 3.421004 | 0.0002313703 | 0.1036826 | 7.150943 | 0.3794188 | 0.1314908 | 0.00174787 | 0.02987401 | 0 | 0.01026873 | 0 | 128.283 | 1.823208 | 582.2925 | 1339.436 | 2527.253 | 81.98113 | 11377358.5 | 173.5849 | 78.92453 | 134.4906 | 0.2835849 | 641.3396 | 0.3773585
TaTiV1W1Zr | -1 | 2516.99 | 0.01338087 | -4.08 | 8.254782 | 4.149397 | -2.406969 | 2.799938 | 5.679079 | 0.000483779 | 0.3575136 | 4.8 | 0 | 0.6028476 | 0 | 0 | 0 | 0 | 0.03137601 | 145.8 | 1.672 | 689.58 | 1450.8 | 2488.2 | 60.6 | 7520000 | 181.6 | 70.4 | 173.96 | 0.33 | 1361 | 2
Hf0.07Nb0.4Ta0.4Ti0.07Zr0.07 | -1 | 2881.38 | 0.01071376 | 1.902353 | 16.22748 | 7.427705 | -14.54093 | -8.767028 | 2.825474 | 0.0001570262 | 0.09255567 | 4.792079 | 0 | 0.7449116 | 0 | 0 | 0 | 0 | 0 | 148.5941 | 1.516733 | 682.2356 | 1442.97 | 2333.535 | 48.67327 | 6271287.1 | 133.3366 | 49 | 168.0059 | 0.3644554 | 1120.376 | 1.60396
Hf0.083Nb0.375Ta0.375Ti0.083Zr0.083 | -1 | 2838.239 | 0.01127144 | 2.153895 | 14.85265 | 7.65055 | -15.06879 | -7.126675 | 3.042435 | 0.0001748897 | 0.09751253 | 4.750751 | 0 | 0.7239704 | 0 | 0 | 0 | 0 | 0 | 148.9109 | 1.51012 | 680.6824 | 1437.598 | 2335.629 | 47.31632 | 6086686.7 | 130.9189 | 48.3043 | 164.628 | 0.3633534 | 1125.122 | 1.624625
Hf0.1Nb0.35Ta0.35Ti0.1Zr0.1 | -1 | 2779.424 | 0.01185286 | 2.406222 | 13.69123 | 7.830233 | -15.51773 | -5.962663 | 3.268285 | 0.0001928681 | 0.1026937 | 4.7 | 0 | 0.7134523 | 0 | 0 | 0 | 0 | 0 | 149.3 | 1.502 | 678.775 | 1431 | 2338.2 | 45.65 | 5860000 | 127.95 | 47.45 | 160.48 | 0.362 | 1130.95 | 1.65
Hf0.11Nb0.335Ta0.335Ti0.11Zr0.11 | -1 | 2742.476 | 0.01214783 | 2.526262 | 13.18752 | 7.894583 | -15.69248 | -5.505132 | 3.3843 | 0.0002017649 | 0.1053431 | 4.67 | 0 | 0.7229676 | 0 | 0 | 0 | 0 | 0 | 149.53 | 1.4972 | 677.6475 | 1427.1 | 2339.72 | 44.665 | 5726000 | 126.195 | 46.945 | 158.028 | 0.3612 | 1134.395 | 1.665
Hf0.117Nb0.325Ta0.325Ti0.117Zr0.117 | -1 | 2716.985 | 0.01233108 | 2.596395 | 12.9038 | 7.924864 | -15.78114 | -5.255888 | 3.457529 | 0.0002072385 | 0.1070035 | 4.649351 | 0 | 0.7392361 | 0 | 0 | 0 | 0 | 0 | 149.6883 | 1.493896 | 676.8714 | 1424.416 | 2340.766 | 43.98701 | 5633766.2 | 124.987 | 46.5974 | 156.3403 | 0.3606494 | 1136.766 | 1.675325
Hf0.13Nb0.3Ta0.3Ti0.13Zr0.13 | -1 | 2659.39 | 0.01266516 | 2.71056 | 12.42607 | 7.941294 | -15.8651 | -4.850405 | 3.595223 | 0.0002171857 | 0.1100822 | 4.606061 | 0 | 0.7879863 | 0 | 0 | 0 | 0 | 0 | 150.0202 | 1.48697 | 675.2444 | 1418.788 | 2342.96 | 42.56566 | 5440404.0 | 122.4545 | 45.86869 | 152.802 | 0.3594949 | 1141.737 | 1.69697
Hf0.15Nb0.275Ta0.275Ti0.15Zr0.15 | -1 | 2585.835 | 0.01300098 | 2.792824 | 12.03742 | 7.903989 | -15.83532 | -4.51204 | 3.745093 | 0.0002273743 | 0.1133181 | 4.55 | 0 | 0.8223598 | 0 | 0 | 0 | 0 | 0.003226406 | 150.45 | 1.478 | 673.1375 | 1411.5 | 2345.8 | 40.725 | 5190000 | 119.175 | 44.925 | 148.22 | 0.358 | 1148.175 | 1.725
Hf0.167Nb0.25Ta0.25Ti0.167Zr0.167 | -1 | 2517.562 | 0.01321285 | 2.804269 | 11.86197 | 7.81023 | -15.66847 | -4.3331 | 3.855744 | 0.0002342541 | 0.1155614 | 4.4995 | 0 | 0.8442519 | 0.003209217 | 0 | 0 | 0 | 0.02630821 | 150.8372 | 1.46992 | 671.2396 | 1404.935 | 2348.359 | 39.06693 | 4964435.6 | 116.2208 | 44.07493 | 144.0925 | 0.3566533 | 1153.974 | 1.75025
HfNbTaTiZr | -1 | 2382.573 | 0.01338087 | 2.656 | 12.00335 | 7.493561 | -15.01691 | -4.273915 | 4.014545 | 0.0002417485 | 0.118254 | 4.4 | 0 | 0.8511725 | 0.0290201 | 0 | 0 | 0 | 0.05025316 | 151.6 | 1.454 | 667.5 | 1392 | 2353.4 | 35.8 | 4520000 | 110.4 | 42.4 | 135.96 | 0.354 | 1165.4 | 1.8
Hf0.23Nb0.15Ta0.15Ti0.23Zr0.23 | -1 | 2255.264 | 0.01321223 | 2.29858 | 12.96325 | 7.050892 | -14.03536 | -4.6516 | 4.102114 | 0.0002402772 | 0.1187848 | 4.30303 | 0 | 0.8606337 | 0.06451759 | 0 | 0 | 0 | 0.05834771 | 152.3434 | 1.438485 | 663.8556 | 1379.394 | 2358.313 | 32.61616 | 4086868.7 | 104.7273 | 40.76768 | 128.0343 | 0.3514141 | 1176.535 | 1.848485
Hf0.267Nb0.1Ta0.1Ti0.267Zr0.267 | -1 | 2159.227 | 0.01261837 | 1.694939 | 16.07487 | 6.551534 | -12.83369 | -6.133097 | 4.129168 | 0.0002256094 | 0.1171098 | 4.1998 | 0 | 0.8131019 | 0.1079992 | 0 | 0 | 0 | 0.05347084 | 153.1349 | 1.421968 | 659.9758 | 1365.974 | 2363.543 | 29.22677 | 3625774.2 | 98.68831 | 39.02997 | 119.597 | 0.3486613 | 1188.39 | 1.9001
Hf0.28Nb0.08Ta0.08Ti0.28Zr0.28 | -1 | 2134.859 | 0.01224991 | 1.402738 | 18.64342 | 6.345921 | -12.31834 | -7.47525 | 4.122172 | 0.0002151001 | 0.1158302 | 4.16 | 0 | 0.7980256 | 0.1260594 | 0 | 0 | 0 | 0.04730353 | 153.44 | 1.4156 | 658.48 | 1360.8 | 2365.56 | 27.92 | 3448000 | 96.36 | 38.36 | 116.344 | 0.3476 | 1192.96 | 1.92
HfTaTiV1Zr | -1 | 2174.272 | 0.01338087 | -0.288 | 101.0196 | 7.940984 | -2.471217 | -13.7924 | 6.075211 | 0.0005536229 | 0.1260159 | 4.4 | 0 | 0.6916248 | 0.05678392 | 0 | 0 | 0 | 0.07511924 | 149.2 | 1.46 | 667.28 | 1398.8 | 2436.2 | 31.2 | 4180000 | 115 | 44.2 | 133.96 | 0.348 | 1027 | 2
Cr27Mn10Ti28V35 | -1 | 1931.751 | 0.01087177 | -4.43571 | 4.734655 | 3.102106 | -0.5850343 | 0.621013 | 5.487975 | 0.0003775969 | 0.05020946 | 5.19 | 0 | 0.8371453 | 0 | 0 | 0.008801337 | 0.003157367 | 0 | 135.29 | 1.6049 | 660.327 | 1442.17 | 2864.63 | 43.16 | 4645000 | 172.41 | 67.77 | 142 | 0.3108 | 827.6 | 1.46
Al5Nb24Ti40V5Zr26 | -1 | 2073.055 | 0.01129737 | -4.267305 | 5.488256 | 0.6335783 | -0.450269 | 2.442992 | 4.624197 | 0.0003008317 | 0.1092848 | 4.24 | 0 | 0.8670907 | 0.004908548 | 0 | 0 | 0 | 0 | 149.18 | 1.5078 | 647.875 | 1346.935 | 2496.46 | 41.04 | 5382000 | 98.92 | 38.95 | 119.948 | 0.3484 | 979.59 | 1.66
Al23.3Cr23.3Nb23.3Ti30 | -1 | 1932.863 | 0.0114718 | -17.46632 | 1.269496 | 1.34372 | -0.5368607 | 0.842397 | 5.301375 | 0.0003638992 | 0.04405885 | 4.466466 | 0 | 0.4612677 | 0.02357001 | 0 | 0.007743533 | 0 | 0 | 141.3353 | 1.598308 | 636.8994 | 1510.044 | 2697.034 | 95.93493 | 13018818.8 | 140.7227 | 54.96196 | 127.7257 | 0.32 | 885.3363 | 0.8338338
Al21.7Cr21.7Nb21.7Ti35 | -1 | 1936.144 | 0.01132127 | -17.20812 | 1.273795 | 1.326364 | -0.5307156 | 0.8203387 | 5.168359 | 0.0003565058 | 0.04502389 | 4.433566 | 0 | 0.4871167 | 0.02584941 | 0 | 0.008230453 | 0 | 0 | 141.6643 | 1.594196 | 638.4441 | 1495.935 | 2693.929 | 90.72028 | 12276923.1 | 138.979 | 54.18881 | 126.4755 | 0.32 | 891.3077 | 0.9160839
Al20Cr20Nb20Ti40 | -1 | 1938.565 | 0.01107574 | -16.79111 | 1.278715 | 1.297022 | -0.5198547 | 0.8014392 | 5.019304 | 0.0003461615 | 0.04560702 | 4.4 | 0 | 0.5072585 | 0.02791736 | 0 | 0.007816862 | 0 | 0 | 142 | 1.59 | 640.02 | 1481.54 | 2690.76 | 85.4 | 11520000 | 137.2 | 53.4 | 125.2 | 0.32 | 897.4 | 1
Al18.3Cr18.3Nb18.3Ti45 | -1 | 1938.906 | 0.01074144 | -16.21842 | 1.284135 | 1.255765 | -0.5042529 | 0.7853983 | 4.855342 | 0.0003335567 | 0.0458 | 4.366366 | 0 | 0.5253003 | 0.0297697 | 0 | 0.007446395 | 0 | 0 | 142.3363 | 1.585796 | 641.5991 | 1467.116 | 2687.585 | 80.06907 | 10761561.6 | 135.4174 | 52.60961 | 123.9219 | 0.32 | 903.5045 | 1.084084
Al16.7Cr16.7Nb16.7Ti50 | -1 | 1940.041 | 0.01033432 | -15.51348 | 1.292359 | 1.205508 | -0.4854243 | 0.7725587 | 4.680597 | 0.0003195027 | 0.04561686 | 4.333666 | 0 | 0.541095 | 0.03139134 | 0 | 0.007122067 | 0 | 0 | 142.6633 | 1.581708 | 643.1344 | 1453.093 | 2684.498 | 74.88611 | 10024175.8 | 133.6843 | 51.84116 | 122.6793 | 0.32 | 909.4396 | 1.165834
Al15Cr15Nb15Ti55 | -1 | 1940.141 | 0.009831424 | -14.63541 | 1.303301 | 1.142704 | -0.4618263 | 0.7616258 | 4.483167 | 0.0003033156 | 0.04504165 | 4.3 | 0 | 0.5585666 | 0.03202521 | 0 | 0.006819813 | 0 | 0 | 143 | 1.5775 | 644.715 | 1438.655 | 2681.32 | 69.55 | 9265000 | 131.9 | 51.05 | 121.4 | 0.32 | 915.55 | 1.25
Al13.3Cr13.3Nb13.3Ti60 | -1 | 1938.665 | 0.009241447 | -13.60077 | 1.317283 | 1.068367 | -0.4337821 | 0.752757 | 4.265217 | 0.0002852616 | 0.04405646 | 4.266266 | 0 | 0.5692092 | 0.0342778 | 0 | 0.006544775 | 0 | 0 | 143.3373 | 1.573283 | 646.2988 | 1424.188 | 2678.136 | 64.2032 | 8504304.3 | 130.1121 | 50.25726 | 120.1181 | 0.32 | 921.6727 | 1.334334
Al11.7Cr11.7Nb11.7Ti65 | -1 | 1936.962 | 0.008588989 | -12.4575 | 1.335464 | 0.9862389 | -0.4028023 | 0.7462933 | 4.0333 | 0.0002658437 | 0.0426939 | 4.233766 | 0 | 0.5809982 | 0.03548818 | 0 | 0.0063027 | 0 | 0 | 143.6623 | 1.569221 | 647.8247 | 1410.251 | 2675.068 | 59.05195 | 7771428.6 | 128.3896 | 49.49351 | 118.8831 | 0.32 | 927.5714 | 1.415584
Al10Cr10Nb10Ti70 | -1 | 1932.403 | 0.007818885 | -11.1175 | 1.35905 | 0.8890419 | -0.3658233 | 0.7414785 | 3.7654 | 0.0002430556 | 0.04080441 | 4.2 | 0 | 0.5878001 | 0.03664154 | 0 | 0.004606365 | 0 | 0 | 144 | 1.565 | 649.41 | 1395.77 | 2671.88 | 53.7 | 7010000 | 126.6 | 48.7 | 117.6 | 0.32 | 933.7 | 1.5
Al8.3Cr8.3Nb8.3Ti75 | -1 | 1934.227 | 0.006944993 | -9.619258 | 1.39649 | 0.781439 | -0.3252432 | 0.740125 | 3.463295 | 0.0002168177 | 0.03835593 | 4.166166 | 0 | 0.5980801 | 0.03770352 | 0 | 0.004351489 | 0 | 0 | 144.3383 | 1.560771 | 650.9985 | 1381.26 | 2668.686 | 48.33734 | 6247047.0 | 124.8068 | 47.9049 | 116.3143 | 0.32 | 939.8408 | 1.584585
Al6.7Cr6.7Nb6.7Ti80 | -1 | 1929.237 | 0.006003613 | -8.043643 | 1.439943 | 0.6652892 | -0.2804317 | 0.7409121 | 3.13471 | 0.0001877174 | 0.03539442 | 4.133866 | 0 | 0.6071447 | 0.03863995 | 0 | 0.004126747 | 0 | 0 | 144.6613 | 1.556733 | 652.515 | 1367.408 | 2665.637 | 43.21778 | 5518681.3 | 123.0949 | 47.14585 | 115.0869 | 0.32 | 945.7033 | 1.665335
Hf0.2Nb0.4Ti0.2Zr0.2 | -1 | 2328.749 | 0.01107574 | 3.146667 | 8.196803 | 5.806651 | -12.14913 | -4.552967 | 4.014545 | 0.0002049206 | 0.132 | 4.4 | 0 | 0.9017309 | 0.04271357 | 0 | 0 | 0 | 0.007642563 | 151.6 | 1.474 | 652.32 | 1356 | 2390.6 | 35.2 | 4320000 | 94.2 | 36.6 | 129.96 | 0.366 | 1254.8 | 1.6
Hf0.2Mo0.1Nb0.3Ti0.2Zr0.2 | -1 | 2287.179 | 0.01294584 | 0.5616444 | 52.71922 | 4.685131 | -1.794349 | 2.77572 | 4.585991 | 0.0003315385 | 0.2444586 | 4.5 | 0 | 0.8667697 | 0.04483958 | 0 | 0.001288494 | 0 | 0.007202881 | 150.9 | 1.53 | 655.54 | 1374 | 2410.8 | 43.7 | 5650000 | 116.6 | 44.8 | 135.96 | 0.357 | 1275.8 | 1.6
HfMoNbTiZr | -1 | 2300.565 | 0.01338087 | -1.584 | 19.43406 | 5.220573 | -1.8655 | 1.601587 | 5.05992 | 0.0003840419 | 0.3095545 | 4.6 | 0 | 0.813861 | 0.04095477 | 0 | 0.002512563 | 0 | 0.004212004 | 150.2 | 1.586 | 658.76 | 1392 | 2431 | 52.2 | 6980000 | 139 | 53 | 141.96 | 0.348 | 1296.8 | 1.6
Hf0.2Mo0.3Nb0.1Ti0.2Zr0.2 | -1 | 2336.174 | 0.01294584 | -3.271227 | 9.24538 | 5.405639 | -1.832787 | 1.253237 | 5.460833 | 0.0003881388 | 0.3544235 | 4.7 | 0 | 0.7239187 | 0.03569128 | 0 | 0.003865481 | 0 | 0.001914768 | 149.5 | 1.642 | 661.98 | 1410 | 2451.2 | 60.7 | 8310000 | 161.4 | 61.2 | 147.96 | 0.339 | 1317.8 | 1.6
Hf0.2Mo0.4Ti0.2Zr0.2 | -1 | 2402.345 | 0.01107574 | -4.472889 | 5.948671 | 5.013005 | -1.612444 | 1.019807 | 5.802966 | 0.0003652156 | 0.3861813 | 4.8 | 0 | 0.6129257 | 0.02707984 | 0 | 0.005025126 | 0 | 0 | 148.8 | 1.698 | 665.2 | 1428 | 2471.4 | 69.2 | 9640000 | 183.8 | 69.4 | 153.96 | 0.33 | 1338.8 | 1.6
CoCrFeNi | 1 | 1735.113 | 0.01152565 | -3.775 | 5.297566 | 3.548255 | -2.136458 | 2.313056 | 1.028941 | 1.3234e-05 | 0.0966954 | 8.25 | 0.6601061 | 0.1973758 | 0 | 0 | 0 | 0.01884422 | 0 | 126.25 | 1.82 | 728.225 | 1638.5 | 3142.75 | 91 | 12225000 | 224.75 | 87.25 | 172.5 | 0.28 | 837.25 | 0.5
Al4Co23.5Cr23.5Fe23.5Ni23.5Ti2 | 1 | 1746.102 | 0.01303864 | -7.59633 | 2.997078 | 0.8800906 | -0.3484865 | 1.1805 | 3.466313 | 0.0002647057 | 0.1092016 | 7.955 | 0.5728322 | 0.1971874 | 8.622015e-05 | 0.01941074 | 0.00151963 | 0.01571297 | 0 | 127.315 | 1.806 | 720.8075 | 1639.058 | 3117.037 | 95.38 | 13061500 | 216.385 | 83.935 | 167.39 | 0.2836 | 813.095 | 0.51
CoFeMnNi | 1 | 1597.654 | 0.01152565 | -3.9 | 4.721538 | 2.721219 | -1.659293 | 1.541148 | 0.6593687 | 5.434589e-06 | 0.1428942 | 8.5 | 0.8565047 | 0 | 0 | 0 | 0 | 0 | 0 | 125.75 | 1.7925 | 744.325 | 1618 | 3208 | 69.425 | 10405000 | 204.5 | 78.375 | 162.5 | 0.315 | 697.25 | 1
CoCrFeMnNi | 1 | 1664.757 | 0.01338087 | -4.192 | 5.313906 | 3.227792 | -2.00729 | 1.902687 | 0.9240811 | 1.280889e-05 | 0.1383618 | 8 | 0.601005 | 0.1816583 | 0 | 0 | 0 | 0.01809045 | 0 | 126.2 | 1.766 | 726.04 | 1612.6 | 3163.8 | 74.34 | 9904000 | 219.4 | 85.7 | 162 | 0.294 | 769.8 | 0.8
Al20Cr10Nb15Ti20V25Zr10 | -1 | 1974.967 | 0.0144284 | -16.65263 | 1.711177 | 1.03314 | -0.5478502 | 1.140469 | 5.927233 | 0.0006415255 | 0.08979282 | 4.4 | 0 | 0.6170834 | 0.01085181 | 0 | 0.002805438 | 0 | 0 | 142.4 | 1.5765 | 637.125 | 1471.94 | 2669.96 | 78.95 | 11385000 | 119.55 | 46.25 | 127.68 | 0.3415 | 778.8 | 1.25
CrFeMnNiTiZr | -1 | 1679.288 | 0.01489669 | -20.35556 | 1.228944 | 0.9374253 | -0.559895 | 0.9684263 | 9.725166 | 0.001576314 | 0.193017 | 6.5 | 0.2077052 | 0.2625349 | 0.0002233389 | 0.005136795 | 0.01742044 | 0.003685092 | 0 | 135.3333 | 1.636667 | 694.7833 | 1499.167 | 2909.667 | 52.78333 | 6236666.7 | 178.5 | 71.58333 | 138.3 | 0.3033333 | 780 | 1.333333
CoCrFeNb0.2Ni2.1 | -1 | 1727.216 | 0.01192614 | -6.936666 | 2.969585 | 0.9209259 | -0.08521411 | 1.054912 | 3.306543 | 0.0002346359 | 0.1022568 | 8.490566 | 0.6516205 | 0.1305461 | 0 | 0 | 0.0005356239 | 0.01119941 | 0 | 126.7736 | 1.830377 | 727.1943 | 1652.509 | 3167.679 | 89.60377 | 12384905.7 | 215.0943 | 83.0566 | 173.9623 | 0.2907547 | 814.1132 | 0.8301887
CoCrFeNb0.4Ni2.1 | -1 | 1735.388 | 0.01237208 | -9.491615 | 2.262035 | 1.035518 | -0.08881869 | 0.8237439 | 4.385404 | 0.0003838665 | 0.109252 | 8.363636 | 0.5975675 | 0.1225558 | 0 | 0 | 0.0009748921 | 0.009970487 | 0 | 127.5091 | 1.822 | 724.4636 | 1642.6 | 3140.345 | 88.30909 | 12178181.8 | 211.0909 | 81.41818 | 173.8182 | 0.2947273 | 832.5091 | 0.8363636
Al10CrMoTi | -1 | 1550.558 | 0.006599072 | -10.62736 | 0.9628213 | 0.7071051 | -0.2477421 | 0.8223654 | 2.937441 | 0.000164908 | 0.1489172 | 3.538462 | 0 | 0.2177554 | 0.03350084 | 0 | 0.0009897975 | 0 | 0 | 141.8462 | 1.650769 | 597.7692 | 1740.615 | 2746.615 | 200.3846 | 31569230.8 | 109.5385 | 41.46154 | 96.92308 | 0.3338462 | 402.3077 | 0.2307692
Al15CrMoTi | -1 | 1470.11 | 0.005268276 | -8.241184 | 0.9397853 | 0.5419026 | -0.1875198 | 0.8271353 | 2.517106 | 0.0001296611 | 0.1278659 | 3.388889 | 0 | 0.1469849 | 0.04789573 | 0 | 0.0007328308 | 0 | 0.0102262 | 142.1667 | 1.639444 | 592.1389 | 1761.75 | 2746.111 | 210 | 33355555.6 | 98.55556 | 37.16667 | 91.11111 | 0.3383333 | 336.9444 | 0.1666667
AlCrMoTi | -1 | 2075.319 | 0.01152565 | -13.8 | 1.73329 | 1.278624 | -0.5791342 | 0.7868496 | 4.906876 | 0.0003009679 | 0.2447831 | 4.75 | 0 | 0.6408431 | 0.01451703 | 0 | 0.0002791736 | 0 | 0 | 139.25 | 1.7425 | 643.375 | 1569.425 | 2750.7 | 122.5 | 17100000 | 198.5 | 76.25 | 144 | 0.2975 | 931.75 | 0.75
AlCrMoNbTi | -1 | 2160.822 | 0.01338087 | -13.488 | 2.143659 | 1.437345 | -0.7000551 | 0.9612761 | 4.867 | 0.0003553154 | 0.2262388 | 4.8 | 0 | 0.5815745 | 0.006867672 | 0 | 0.005527638 | 0 | 0 | 140.8 | 1.714 | 645.12 | 1531.54 | 2683.76 | 108.8 | 15020000 | 179.8 | 68.6 | 149.2 | 0.318 | 1009.4 | 0.8
AlMoNbTi | -1 | 2281.929 | 0.01152565 | -15.025 | 1.750464 | 1.400872 | -0.6367904 | 0.9027042 | 1.901814 | 4.521123e-05 | 0.2511349 | 4.5 | 0 | 0.6066443 | 0 | 0.001675042 | 0 | 0 | 0 | 144 | 1.7275 | 643.175 | 1516.675 | 2607.95 | 112.5 | 16800000 | 155 | 57 | 146.5 | 0.345 | 996.75 | 1
Al25Fe35Mn25Ni15 | -1 | 1613.283 | 0.0111836 | -13.47642 | 1.338806 | 1.413396 | -0.2761698 | 0.6407469 | 5.578002 | 0.0003897769 | 0.1410355 | 6.8 | 0.422994 | 0.07331176 | 0.01262018 | 0.08564512 | 0 | 0 | 0 | 130.45 | 1.717 | 701.14 | 1641.075 | 3042.4 | 101.975 | 15255000 | 170.85 | 66.475 | 135.5 | 0.323 | 475.25 | 0.8
Al0.7CoCr1.5Fe1.5Ni | -1 | 1794.062 | 0.01306018 | -9.296185 | 2.520472 | 1.467577 | -0.3586498 | 0.8935461 | 4.316297 | 0.0003414985 | 0.1127594 | 7.385965 | 0.4529642 | 0.2604789 | 0 | 0.04625743 | 0 | 0.01182383 | 0 | 128.5263 | 1.781053 | 706.114 | 1649.507 | 3063.923 | 107.8947 | 14815789.5 | 209.2982 | 81.70175 | 159.3333 | 0.2833333 | 754.3684 | 0.3508772
Al0.7CoCr2FeNi | -1 | 1839.421 | 0.01281236 | -9.751157 | 2.416876 | 1.494103 | -0.3607401 | 1.00282 | 4.300176 | 0.0003398135 | 0.1164799 | 7.210526 | 0.4169112 | 0.2857889 | 0 | 0.0401474 | 0 | 0.01474037 | 0 | 128.614 | 1.76614 | 696.5 | 1652.051 | 3066.554 | 109.2105 | 14631578.9 | 215.2632 | 84.59649 | 158.4561 | 0.2763158 | 794.0175 | 0.3508772
Al13.3Cr13.3Nb13.3Ti60 | -1 | 1938.665 | 0.009241447 | -13.60077 | 1.317283 | 1.068367 | -0.4337821 | 0.752757 | 4.265217 | 0.0002852616 | 0.04405646 | 4.266266 | 0 | 0.5692092 | 0.0342778 | 0 | 0.006544775 | 0 | 0 | 143.3373 | 1.573283 | 646.2988 | 1424.188 | 2678.136 | 64.2032 | 8504304.3 | 130.1121 | 50.25726 | 120.1181 | 0.32 | 921.6727 | 1.334334
Al11.7Cr11.7Nb11.7Ti65 | -1 | 1936.962 | 0.008588989 | -12.4575 | 1.335464 | 0.9862389 | -0.4028023 | 0.7462933 | 4.0333 | 0.0002658437 | 0.0426939 | 4.233766 | 0 | 0.5809982 | 0.03548818 | 0 | 0.0063027 | 0 | 0 | 143.6623 | 1.569221 | 647.8247 | 1410.251 | 2675.068 | 59.05195 | 7771428.6 | 128.3896 | 49.49351 | 118.8831 | 0.32 | 927.5714 | 1.415584
Al10Cr10Nb10Ti70 | -1 | 1932.403 | 0.007818885 | -11.1175 | 1.35905 | 0.8890419 | -0.3658233 | 0.7414785 | 3.7654 | 0.0002430556 | 0.04080441 | 4.2 | 0 | 0.5878001 | 0.03664154 | 0 | 0.004606365 | 0 | 0 | 144 | 1.565 | 649.41 | 1395.77 | 2671.88 | 53.7 | 7010000 | 126.6 | 48.7 | 117.6 | 0.32 | 933.7 | 1.5
Al8.3Cr8.3Nb8.3Ti75 | -1 | 1934.227 | 0.006944993 | -9.619258 | 1.39649 | 0.781439 | -0.3252432 | 0.740125 | 3.463295 | 0.0002168177 | 0.03835593 | 4.166166 | 0 | 0.5980801 | 0.03770352 | 0 | 0.004351489 | 0 | 0 | 144.3383 | 1.560771 | 650.9985 | 1381.26 | 2668.686 | 48.33734 | 6247047.0 | 124.8068 | 47.9049 | 116.3143 | 0.32 | 939.8408 | 1.584585
Al6.7Cr6.7Nb6.7Ti80 | -1 | 1929.237 | 0.006003613 | -8.043643 | 1.439943 | 0.6652892 | -0.2804317 | 0.7409121 | 3.13471 | 0.0001877174 | 0.03539442 | 4.133866 | 0 | 0.6071447 | 0.03863995 | 0 | 0.004126747 | 0 | 0 | 144.6613 | 1.556733 | 652.515 | 1367.408 | 2665.637 | 43.21778 | 5518681.3 | 123.0949 | 47.14585 | 115.0869 | 0.32 | 945.7033 | 1.665335
Al16.7Cr16.7Nb16.7Ti50 | -1 | 1940.041 | 0.01033432 | -15.51348 | 1.292359 | 1.205508 | -0.4854243 | 0.7725587 | 4.680597 | 0.0003195027 | 0.04561686 | 4.333666 | 0 | 0.541095 | 0.03139134 | 0 | 0.007122067 | 0 | 0 | 142.6633 | 1.581708 | 643.1344 | 1453.093 | 2684.498 | 74.88611 | 10024175.8 | 133.6843 | 51.84116 | 122.6793 | 0.32 | 909.4396 | 1.165834
Al15Cr15Nb15Ti55 | -1 | 1940.141 | 0.009831424 | -14.63541 | 1.303301 | 1.142704 | -0.4618263 | 0.7616258 | 4.483167 | 0.0003033156 | 0.04504165 | 4.3 | 0 | 0.5585666 | 0.03202521 | 0 | 0.006819813 | 0 | 0 | 143 | 1.5775 | 644.715 | 1438.655 | 2681.32 | 69.55 | 9265000 | 131.9 | 51.05 | 121.4 | 0.32 | 915.55 | 1.25
Cr2Mn2V6 | -1 | 2068.538 | 0.007900549 | -0.936 | 17.46003 | 8.227899 | -0.5921442 | 0.3928611 | 3.012054 | 6.534939e-05 | 0.03687818 | 5.6 | 0 | 0.8420675 | 0 | 0 | 0 | 0 | 0 | 131.8 | 1.62 | 664.64 | 1468.4 | 2945 | 38.94 | 4704000 | 172.2 | 67.1 | 152 | 0.334 | 688.8 | 1.6
Cr2Mn4V4 | -1 | 1904.968 | 0.008770606 | -0.4053333 | 41.21972 | 8.149077 | -0.6053744 | 0.2981135 | 3.190222 | 5.56213e-05 | 0.04543127 | 6 | 0 | 0.9564489 | 0 | 0 | 0 | 0.01130653 | 0 | 130 | 1.604 | 677.9 | 1487.4 | 3028.6 | 34.28 | 3828000 | 186.2 | 73.6 | 144 | 0.33 | 663.2 | 1.6
Cr4Mn2V4 | -1 | 2075.459 | 0.008770606 | -0.832 | 21.87864 | 9.064301 | -0.659554 | 0.4593244 | 2.934222 | 6.581919e-05 | 0.04029888 | 5.8 | 0 | 0.8387772 | 0 | 0 | 0 | 0 | 0 | 130.4 | 1.626 | 665.02 | 1503.8 | 2976.4 | 51.54 | 5284000 | 202.4 | 80.7 | 152 | 0.302 | 775.2 | 1.2
CrMnV1 | -1 | 1966.325 | 0.009133863 | -0.2666667 | 67.35054 | 8.679434 | -0.6507535 | 0.3589288 | 2.975794 | 7.379456e-05 | 0.04642796 | 6 | 0 | 0.8760469 | 0 | 0 | 0 | 0.01005025 | 0 | 129.6667 | 1.613333 | 673.7333 | 1504.667 | 3021.667 | 44.23333 | 4506666.7 | 201.6667 | 80.5 | 146.6667 | 0.31 | 729.3333 | 1.333333
Cr33Mn33TiV33 | -1 | 1965.488 | 0.009508121 | -0.5132562 | 36.41086 | 2.341629 | -0.5205889 | 0.378159 | 3.211172 | 0.0001124681 | 0.04676794 | 5.98 | 0 | 0.868386 | 0 | 0 | 0.0007225671 | 0.009754656 | 0 | 129.83 | 1.6126 | 673.584 | 1502.72 | 3017.98 | 44.011 | 4486600 | 200.81 | 80.135 | 146.3 | 0.3101 | 731.74 | 1.34
Cr32.67Mn32.67Ti2V32.67 | -1 | 1963.227 | 0.009766236 | -0.7518585 | 25.50126 | 2.429902 | -0.5341061 | 0.3920571 | 3.42472 | 0.0001481415 | 0.04709398 | 5.960004 | 0 | 0.8610213 | 0 | 0 | 0.001417207 | 0.009470485 | 0 | 129.9933 | 1.611867 | 673.4347 | 1500.774 | 3014.294 | 43.78871 | 4466537.3 | 199.9535 | 79.77007 | 145.9334 | 0.3102 | 734.1462 | 1.346665
Cr8Mn8TiV8 | -1 | 1955.738 | 0.0101648 | -1.20655 | 16.47646 | 2.571491 | -0.5537822 | 0.4133878 | 3.801062 | 0.0002111023 | 0.04770576 | 5.92 | 0 | 0.855357 | 0 | 0 | 0.003226007 | 0.0114151 | 0 | 130.32 | 1.6104 | 673.136 | 1496.88 | 3006.92 | 43.344 | 4426400 | 198.24 | 79.04 | 145.2 | 0.3104 | 738.96 | 1.36
Cr30.67Mn30.67Ti8V30.67 | -1 | 1938.645 | 0.01072075 | -2.031859 | 10.22892 | 2.782389 | -0.5789662 | 0.4427695 | 4.407998 | 0.0003071669 | 0.04877393 | 5.840016 | 0 | 0.846017 | 0 | 0 | 0.0068151 | 0.01107093 | 0 | 130.9732 | 1.607467 | 672.5388 | 1489.095 | 2992.176 | 42.45484 | 4346149.4 | 194.814 | 77.58029 | 143.7336 | 0.3107999 | 748.5847 | 1.386661
Mo0.5NbTiV | -1 | 2270.712 | 0.01123873 | -1.741497 | 14.65402 | 4.782705 | -1.583564 | 1.712078 | 3.597685 | 0.0001413119 | 0.2024442 | 4.857143 | 0 | 0.9892053 | 0 | 0 | 0 | 0 | 0 | 142.2857 | 1.671429 | 658.3 | 1395.429 | 2630.857 | 50.42857 | 6914285.7 | 146.7143 | 54 | 158.5714 | 0.3557143 | 1052.286 | 1.571429
Cr0.25Mo0.5NbTiV | -1 | 2263.292 | 0.01252583 | -2.627224 | 10.79071 | 4.130245 | -0.7897267 | 1.483496 | 4.312879 | 0.000277135 | 0.1956005 | 4.933333 | 0 | 0.9239998 | 0 | 0 | 0.002570995 | 0 | 0 | 141.3333 | 1.670667 | 657.94 | 1408.467 | 2654.6 | 53.33333 | 6980000 | 155.5333 | 58.06667 | 158.6667 | 0.346 | 1052.8 | 1.466667
Cr0.5Mo0.5NbTiV | -1 | 2228.936 | 0.01296636 | -3.331944 | 8.673967 | 4.297749 | -0.8050915 | 1.328961 | 4.787767 | 0.0003484711 | 0.189407 | 5 | 0 | 0.8840201 | 0 | 0 | 0.004422111 | 0 | 0 | 140.5 | 1.67 | 657.625 | 1419.875 | 2675.375 | 55.875 | 7037500 | 163.25 | 61.625 | 158.75 | 0.3375 | 1053.25 | 1.375
Cr0.75Mo0.5NbTiV | -1 | 2188.644 | 0.01312974 | -3.884283 | 7.398106 | 4.349416 | -0.8004997 | 1.22805 | 5.121554 | 0.0003839612 | 0.1837668 | 5.058824 | 0 | 0.8593553 | 0 | 0 | 0.005818567 | 0 | 0 | 139.7647 | 1.669412 | 657.3471 | 1429.941 | 2693.706 | 58.11765 | 7088235.3 | 170.0588 | 64.76471 | 158.8235 | 0.33 | 1053.647 | 1.294118
Al3CrMoTi | -1 | 1807.198 | 0.01032976 | -15.88056 | 1.17552 | 1.171135 | -0.4519858 | 0.8067832 | 4.165374 | 0.000262788 | 0.2093973 | 4.166667 | 0 | 0.3870045 | 0.02135678 | 0 | 0.001954216 | 0 | 0 | 140.5 | 1.698333 | 621.4167 | 1651.85 | 2748.733 | 160 | 24066666.7 | 155.6667 | 59.5 | 121.3333 | 0.315 | 676.8333 | 0.5
Al5CrMoTi | -1 | 1695.576 | 0.008925435 | -14.40139 | 1.050853 | 1.001191 | -0.3664169 | 0.8138911 | 3.672349 | 0.000225284 | 0.1853333 | 3.875 | 0 | 0.3082077 | 0.01395868 | 0 | 0.001675042 | 0 | 0 | 141.125 | 1.67625 | 610.4375 | 1693.0625 | 2747.75 | 178.75 | 27550000 | 134.25 | 51.125 | 110 | 0.32375 | 549.375 | 0.375
Cr31Mn10Ti24V45 | -1 | 1979.48 | 0.01058148 | -3.91328 | 5.352498 | 3.031598 | -0.5834816 | 0.6543402 | 5.115711 | 0.0003704841 | 0.04756214 | 5.245455 | 0 | 0.864353 | 0 | 0 | 0.005612323 | 0.001969236 | 0 | 134.6091 | 1.611545 | 659.2645 | 1449.827 | 2873.627 | 44.67273 | 4873636.4 | 174.3 | 68.46364 | 145.4545 | 0.3121818 | 812.7273 | 1.436364
Cr31Mn10Ti24V55 | -1 | 2009.14 | 0.01027769 | -3.592421 | 5.748024 | 2.95631 | -0.5752221 | 0.6953749 | 4.897393 | 0.0003610383 | 0.04582204 | 5.225 | 0 | 0.8809568 | 0 | 0 | 0.002699883 | 0.000426587 | 0 | 134.6417 | 1.613083 | 658.5758 | 1446.842 | 2869.992 | 43.53333 | 4884166.7 | 170.4417 | 66.675 | 146.6667 | 0.317 | 797.3333 | 1.483333
Al5Nb24Ti40V5Zr26 | -1 | 2073.055 | 0.01129737 | -4.267305 | 5.488256 | 0.6335783 | -0.450269 | 2.442992 | 4.624197 | 0.0003008317 | 0.1092848 | 4.24 | 0 | 0.8670907 | 0.004908548 | 0 | 0 | 0 | 0 | 149.18 | 1.5078 | 647.875 | 1346.935 | 2496.46 | 41.04 | 5382000 | 98.92 | 38.95 | 119.948 | 0.3484 | 979.59 | 1.66
Al5Nb24Ti40V5Zr26 | -1 | 2073.055 | 0.01129737 | -4.267305 | 5.488256 | 0.6335783 | -0.450269 | 2.442992 | 4.624197 | 0.0003008317 | 0.1092848 | 4.24 | 0 | 0.8670907 | 0.004908548 | 0 | 0 | 0 | 0 | 149.18 | 1.5078 | 647.875 | 1346.935 | 2496.46 | 41.04 | 5382000 | 98.92 | 38.95 | 119.948 | 0.3484 | 979.59 | 1.66
Cr15Fe37.5Mn10Ni37.5 | 1 | 1709.794 | 0.01039623 | -3.828643 | 4.642743 | 2.63464 | -1.601749 | 1.324053 | 0.8887547 | 8.071637e-06 | 0.1184177 | 8.35 | 0.6477286 | 0.1912568 | 0 | 0 | 0 | 0.002196776 | 0 | 126.3 | 1.8065 | 732.015 | 1632.675 | 3154.85 | 78.62 | 10247000 | 215.775 | 84.45 | 167.25 | 0.2915 | 676.25 | 0.95
Co30Cr10Fe45Ni5V10 | 1 | 1760.827 | 0.01106447 | -4.803576 | 4.055857 | 1.349233 | -0.8075696 | 1.209665 | 2.204064 | 8.836305e-05 | 0.08738421 | 7.9 | 0.5897492 | 0.2745846 | 0 | 0 | 0 | 0.0501779 | 0 | 127.2 | 1.812 | 738.49 | 1585.45 | 3051.7 | 82.6 | 11590000 | 208.35 | 79.7 | 171.5 | 0.297 | 787.2 | 0.3
Co30Cr10Fe45Mn2.5Ni2.5V10 | 1 | 1767.693 | 0.01135261 | -4.632609 | 4.331884 | 1.372252 | -0.7271252 | 1.255071 | 2.191595 | 8.701348e-05 | 0.09503157 | 7.825 | 0.5710489 | 0.2879241 | 0 | 0 | 0 | 0.04835349 | 0 | 127.225 | 1.803 | 737.995 | 1579.35 | 3048.025 | 80.5175 | 11255500 | 208.3 | 79.7875 | 170 | 0.298 | 783.75 | 0.3
Co30Cr10Fe45Mn5V10 | 1 | 1763.86 | 0.01106447 | -4.424909 | 4.410526 | 1.710078 | -0.7071334 | 1.260317 | 2.178887 | 8.538835e-05 | 0.1013114 | 7.75 | 0.5471151 | 0.297864 | 0 | 0 | 0 | 0.04853953 | 0 | 127.25 | 1.794 | 737.5 | 1573.25 | 3044.35 | 78.435 | 10921000 | 208.25 | 79.875 | 168.5 | 0.299 | 780.3 | 0.3
CoCrFeMo0.04Ni | 1 | 1738.336 | 0.01187335 | -3.849402 | 5.361836 | 3.354694 | -0.4419103 | 2.180362 | 1.485349 | 4.150038e-05 | 0.1019345 | 8.227723 | 0.6456416 | 0.2005754 | 3.263069e-05 | 0 | 0 | 0.01797951 | 0 | 126.3861 | 1.823366 | 727.7901 | 1637.723 | 3137.554 | 91.47525 | 12301980.2 | 225.7822 | 87.57426 | 173.0693 | 0.280297 | 844.1089 | 0.5049505
CoCrFeMo0.08Ni | 1 | 1740.73 | 0.01210203 | -3.918015 | 5.376798 | 3.42252 | -0.4510422 | 2.059277 | 1.817699 | 6.720691e-05 | 0.1067187 | 8.205882 | 0.631777 | 0.2026854 | 6.360919e-05 | 0 | 0 | 0.01755614 | 0 | 126.5196 | 1.826667 | 727.3637 | 1636.961 | 3132.461 | 91.94118 | 12377451.0 | 226.7941 | 87.89216 | 173.6275 | 0.2805882 | 850.8333 | 0.5098039
CoCrFeMo0.12Ni | 1 | 1742.115 | 0.01228484 | -3.981386 | 5.375415 | 3.477121 | -0.4582195 | 1.953866 | 2.086724 | 9.057421e-05 | 0.1111152 | 8.184466 | 0.6185971 | 0.2047842 | 9.305788e-05 | 0 | 0 | 0.01715367 | 0 | 126.6505 | 1.829903 | 726.9456 | 1636.214 | 3127.466 | 92.39806 | 12451456.3 | 227.7864 | 88.20388 | 174.1748 | 0.2808738 | 857.4272 | 0.5145631
CoCrFeMo0.04Ni | 1 | 1738.336 | 0.01187335 | -3.849402 | 5.361836 | 3.354694 | -0.4419103 | 2.180362 | 1.485349 | 4.150038e-05 | 0.1019345 | 8.227723 | 0.6456416 | 0.2005754 | 3.263069e-05 | 0 | 0 | 0.01797951 | 0 | 126.3861 | 1.823366 | 727.7901 | 1637.723 | 3137.554 | 91.47525 | 12301980.2 | 225.7822 | 87.57426 | 173.0693 | 0.280297 | 844.1089 | 0.5049505
CoCrFeMo0.08Ni | 1 | 1740.73 | 0.01210203 | -3.918015 | 5.376798 | 3.42252 | -0.4510422 | 2.059277 | 1.817699 | 6.720691e-05 | 0.1067187 | 8.205882 | 0.631777 | 0.2026854 | 6.360919e-05 | 0 | 0 | 0.01755614 | 0 | 126.5196 | 1.826667 | 727.3637 | 1636.961 | 3132.461 | 91.94118 | 12377451.0 | 226.7941 | 87.89216 | 173.6275 | 0.2805882 | 850.8333 | 0.5098039
CoCrFeMo0.12Ni | 1 | 1742.115 | 0.01228484 | -3.981386 | 5.375415 | 3.477121 | -0.4582195 | 1.953866 | 2.086724 | 9.057421e-05 | 0.1111152 | 8.184466 | 0.6185971 | 0.2047842 | 9.305788e-05 | 0 | 0 | 0.01715367 | 0 | 126.6505 | 1.829903 | 726.9456 | 1636.214 | 3127.466 | 92.39806 | 12451456.3 | 227.7864 | 88.20388 | 174.1748 | 0.2808738 | 857.4272 | 0.5145631
Al18.3Cr18.3Nb18.3Ti45 | -1 | 1938.906 | 0.01074144 | -16.21842 | 1.284135 | 1.255765 | -0.5042529 | 0.7853983 | 4.855342 | 0.0003335567 | 0.0458 | 4.366366 | 0 | 0.5253003 | 0.0297697 | 0 | 0.007446395 | 0 | 0 | 142.3363 | 1.585796 | 641.5991 | 1467.116 | 2687.585 | 80.06907 | 10761561.6 | 135.4174 | 52.60961 | 123.9219 | 0.32 | 903.5045 | 1.084084
Al16.7Cr16.7Nb16.7Ti50 | -1 | 1940.041 | 0.01033432 | -15.51348 | 1.292359 | 1.205508 | -0.4854243 | 0.7725587 | 4.680597 | 0.0003195027 | 0.04561686 | 4.333666 | 0 | 0.541095 | 0.03139134 | 0 | 0.007122067 | 0 | 0 | 142.6633 | 1.581708 | 643.1344 | 1453.093 | 2684.498 | 74.88611 | 10024175.8 | 133.6843 | 51.84116 | 122.6793 | 0.32 | 909.4396 | 1.165834
Al15Cr15Nb15Ti55 | -1 | 1940.141 | 0.009831424 | -14.63541 | 1.303301 | 1.142704 | -0.4618263 | 0.7616258 | 4.483167 | 0.0003033156 | 0.04504165 | 4.3 | 0 | 0.5585666 | 0.03202521 | 0 | 0.006819813 | 0 | 0 | 143 | 1.5775 | 644.715 | 1438.655 | 2681.32 | 69.55 | 9265000 | 131.9 | 51.05 | 121.4 | 0.32 | 915.55 | 1.25
Al18.3Cr18.3Nb18.3Ti45 | -1 | 1938.906 | 0.01074144 | -16.21842 | 1.284135 | 1.255765 | -0.5042529 | 0.7853983 | 4.855342 | 0.0003335567 | 0.0458 | 4.366366 | 0 | 0.5253003 | 0.0297697 | 0 | 0.007446395 | 0 | 0 | 142.3363 | 1.585796 | 641.5991 | 1467.116 | 2687.585 | 80.06907 | 10761561.6 | 135.4174 | 52.60961 | 123.9219 | 0.32 | 903.5045 | 1.084084
CrMo0.5NbTiV | -1 | 2151.436 | 0.01314521 | -4.312757 | 6.557542 | 4.345846 | -0.7878179 | 1.158608 | 5.362751 | 0.0003996839 | 0.1786023 | 5.111111 | 0 | 0.8539573 | 0 | 0 | 0.006909548 | 0 | 0 | 139.1111 | 1.668889 | 657.1 | 1438.889 | 2710 | 60.11111 | 7133333.3 | 176.1111 | 67.55556 | 158.8889 | 0.3233333 | 1054 | 1.222222
Cr1.5Mo0.5NbTiV | -1 | 2125.305 | 0.01294584 | -4.892053 | 5.624195 | 4.320789 | -0.7664455 | 1.083258 | 5.668872 | 0.0004043268 | 0.169458 | 5.2 | 0 | 0.8481725 | 0 | 0 | 0.008117511 | 0 | 0 | 138 | 1.668 | 656.68 | 1454.1 | 2737.7 | 63.5 | 7210000 | 186.4 | 72.3 | 159 | 0.312 | 1054.6 | 1.1
Cr2Mo0.5NbTiV | -1 | 2117.063 | 0.0126016 | -5.215794 | 5.114921 | 4.252556 | -0.7431717 | 1.043185 | 5.831021 | 0.0003974135 | 0.1615882 | 5.272727 | 0 | 0.8425096 | 0 | 0 | 0.009176316 | 0 | 0 | 137.0909 | 1.667273 | 656.3364 | 1466.545 | 2760.364 | 66.27273 | 7272727.3 | 194.8182 | 76.18182 | 159.0909 | 0.3027273 | 1055.091 | 1
Al20Cr10Nb15Ti20V25Zr10 | -1 | 1974.967 | 0.0144284 | -16.65263 | 1.711177 | 1.03314 | -0.5478502 | 1.140469 | 5.927233 | 0.0006415255 | 0.08979282 | 4.4 | 0 | 0.6170834 | 0.01085181 | 0 | 0.002805438 | 0 | 0 | 142.4 | 1.5765 | 637.125 | 1471.94 | 2669.96 | 78.95 | 11385000 | 119.55 | 46.25 | 127.68 | 0.3415 | 778.8 | 1.25
AlCrMoTaTi | -1 | 2215.288 | 0.01338087 | -13.536 | 2.189899 | 1.463677 | -0.7177008 | 0.8923623 | 4.867 | 0.0003553154 | 0.2394661 | 4.8 | 0 | 0.5473199 | 0.002345059 | 0 | 0.001005025 | 0.01356784 | 0 | 140.8 | 1.694 | 660.3 | 1567.54 | 2646.56 | 109.4 | 15220000 | 196 | 74.4 | 155.2 | 0.306 | 920 | 1
CoCrFeNb0.2Ni2.1 | -1 | 1727.216 | 0.01192614 | -6.936666 | 2.969585 | 0.9209259 | -0.08521411 | 1.054912 | 3.306543 | 0.0002346359 | 0.1022568 | 8.490566 | 0.6516205 | 0.1305461 | 0 | 0 | 0.0005356239 | 0.01119941 | 0 | 126.7736 | 1.830377 | 727.1943 | 1652.509 | 3167.679 | 89.60377 | 12384905.7 | 215.0943 | 83.0566 | 173.9623 | 0.2907547 | 814.1132 | 0.8301887
CoCrFeNb0.4Ni2.1 | -1 | 1735.388 | 0.01237208 | -9.491615 | 2.262035 | 1.035518 | -0.08881869 | 0.8237439 | 4.385404 | 0.0003838665 | 0.109252 | 8.363636 | 0.5975675 | 0.1225558 | 0 | 0 | 0.0009748921 | 0.009970487 | 0 | 127.5091 | 1.822 | 724.4636 | 1642.6 | 3140.345 | 88.30909 | 12178181.8 | 211.0909 | 81.41818 | 173.8182 | 0.2947273 | 832.5091 | 0.8363636
Al5Nb24Ti40V5Zr26 | -1 | 2073.055 | 0.01129737 | -4.267305 | 5.488256 | 0.6335783 | -0.450269 | 2.442992 | 4.624197 | 0.0003008317 | 0.1092848 | 4.24 | 0 | 0.8670907 | 0.004908548 | 0 | 0 | 0 | 0 | 149.18 | 1.5078 | 647.875 | 1346.935 | 2496.46 | 41.04 | 5382000 | 98.92 | 38.95 | 119.948 | 0.3484 | 979.59 | 1.66
CoCrFeMo0.2Ni | -1 | 1744.303 | 0.01256848 | -4.09423 | 5.354665 | 3.564036 | -0.4693879 | 1.782463 | 2.514351 | 0.0001310782 | 0.1189428 | 8.142857 | 0.5934821 | 0.2093063 | 0.0001477978 | 0 | 0 | 0.01640556 | 0 | 126.9048 | 1.83619 | 726.1333 | 1634.762 | 3117.762 | 93.28571 | 12595238.1 | 229.7143 | 88.80952 | 175.2381 | 0.2814286 | 870.2381 | 0.5238095
CoCrFeMo0.5Ni | -1 | 1764.492 | 0.01314521 | -4.392867 | 5.280066 | 3.779109 | -0.4966092 | 1.411775 | 3.515023 | 0.00022808 | 0.1404578 | 8 | 0.5196817 | 0.2249267 | 0.0003140704 | 0 | 0 | 0.01350503 | 0 | 127.7778 | 1.857778 | 723.3444 | 1629.778 | 3084.444 | 96.33333 | 13088888.9 | 236.3333 | 90.88889 | 178.8889 | 0.2833333 | 914.2222 | 0.5555556
CoCrFeMo0.8Ni | -1 | 1833.072 | 0.01335068 | -4.559971 | 5.366865 | 3.977084 | -0.5239743 | 1.248154 | 4.091861 | 0.0002717642 | 0.1544255 | 7.875 | 0.4694851 | 0.2511106 | 0 | 0 | 0 | 0.01106984 | 0 | 128.5417 | 1.876667 | 720.9042 | 1625.417 | 3055.292 | 99 | 13520833.3 | 242.125 | 92.70833 | 182.0833 | 0.285 | 952.7083 | 0.5833333
CoCrFeMoNi | -1 | 1892.405 | 0.01338087 | -4.624 | 5.476216 | 4.102195 | -0.5421578 | 1.186948 | 4.357665 | 0.0002848387 | 0.1611707 | 7.8 | 0.4419598 | 0.2675042 | 0 | 0 | 0 | 0.00879397 | 0 | 129 | 1.888 | 719.44 | 1622.8 | 3037.8 | 100.6 | 13780000 | 245.6 | 93.8 | 184 | 0.286 | 975.8 | 0.6
Mo30Nb20Pd10Rh10Ru30 | -1 | 2281.249 | 0.01251081 | -22.54613 | 1.265861 | 1.122778 | -0.5396973 | 1.836466 | 3.399013 | 0.0001578431 | 0.2402998 | 7.1 | 0.1247662 | 0.3291474 | 0.242616 | 0.0267323 | 0 | 0.004599829 | 0.05812743 | 138.9 | 2.076 | 335.71 | 744 | 1268.6 | 52.5 | 7340000 | 119.7 | 114.9 | 103 | 0.328 | 723 | 0.5
Mo32.5Nb15Pd10Rh10Ru32.5 | -1 | 2255.191 | 0.01226847 | -20.73448 | 1.334383 | 1.063785 | -0.5231976 | 1.936906 | 3.181653 | 0.0001461375 | 0.2147906 | 7.2 | 0.1294469 | 0.2972168 | 0.2703695 | 0.02174421 | 0 | 0.003791941 | 0.06420833 | 138.4 | 2.105 | 320.2125 | 714 | 1213.25 | 53.275 | 7505000 | 122.675 | 120.325 | 100.25 | 0.32325 | 695.25 | 0.475
Mo35Nb10Pd10Rh10Ru35 | -1 | 2260.715 | 0.01185286 | -18.49889 | 1.448517 | 0.9954909 | -0.5067121 | 2.086484 | 2.899746 | 0.0001230319 | 0.1812291 | 7.3 | 0.1343119 | 0.2600728 | 0.3055677 | 0.01611511 | 0 | 0.002572655 | 0.07164239 | 137.9 | 2.134 | 304.715 | 684 | 1157.9 | 54.05 | 7670000 | 125.65 | 125.75 | 97.5 | 0.3185 | 667.5 | 0.45