## Features
Composition | Phase Category | Tmelt | Smix | Hmix | Omega | Phi2 | Eta | K1Cr | MismatchR | E2_E0 | DeltaX | VEC | PFP_A1 | PFP_A2 | PFP_A3 | PFP_B2 | PFP_Laves | PFP_Sigma | PSP | Radius | Electronegativity | Ionic_E_1st | Ionic_E_2nd | Ionic_E_3rd | ThermalConductivity | ElectricalConductivity | Young | Shear | Bulk | Poisson | Hardness | e/a
AlCo0.5CrCu0.5FeNi1.5Ti0.4 | 1 | 1703.462 | 0.01539314 | -13.66735 | 1.918559 | 1.156202 | -0.4013687 | 0.7379347 | 5.765929 | 0.0005858014 | 0.1341812 | 7.389831 | 0.3477841 | 0.1522781 | 0.001321486 | 0.05319562 | 0.003083468 | 0.003999235 | 0.06124855 | 130.5763 | 1.774746 | 697.461 | 1682.407 | 3090.847 | 136.1525 | 19644067.8 | 182.3559 | 70.61017 | 149.1525 | 0.299661 | 658.6441 | 0.6440678
Al0.3CoCrCu0.3FeNiTi0.2 | 1 | 1730.331 | 0.01485024 | -7.800637 | 3.294068 | 0.9709122 | -0.3933206 | 1.010921 | 4.374717 | 0.0004062712 | 0.1175707 | 7.916667 | 0.4726609 | 0.1666391 | 0.0002563295 | 0.02614917 | 0.002776903 | 0.01228245 | 0.04315088 | 128.2292 | 1.800208 | 716.9917 | 1655.91875 | 3123.2375 | 116.4375 | 16354166.7 | 204.625 | 79.16667 | 161.8333 | 0.2897917 | 771.625 | 0.5
AlCoCrCuNiTiY0.5 | 1 | 1649.508 | 0.01600546 | -19.16792 | 1.37736 | 1.196038 | -0.4041164 | 0.8292423 | 11.10827 | 0.002442482 | 0.2024641 | 6.846154 | 0.2006431 | 0.08640386 | 0.003861902 | 0.0300577 | 0.003350084 | 0.006979341 | 0.281603 | 136.1538 | 1.709231 | 635.7231 | 1550.262 | 2856.431 | 144.9231 | 21292307.7 | 154.4615 | 61.23077 | 130.1538 | 0.3017692 | 653.3846 | 0.6153846
AlCoCrCuNiTiY0.8 | 1 | 1632.285 | 0.01615556 | -19.58695 | 1.346328 | 1.206232 | -0.4036472 | 0.8440824 | 12.53738 | 0.002933245 | 0.2219838 | 6.676471 | 0.1823945 | 0.07845573 | 0.004086087 | 0.02664839 | 0.003172428 | 0.006471753 | 0.3268908 | 138.0882 | 1.687647 | 607.6765 | 1481.868 | 2730.412 | 138.5294 | 20352941.2 | 147.6471 | 59.67647 | 124.4118 | 0.2991765 | 624.5588 | 0.5882353
AlCoCrCuNiTiY | 1 | 1612.465 | 0.0161783 | -19.73878 | 1.321609 | 1.202775 | -0.3993072 | 0.8489187 | 13.23673 | 0.003128769 | 0.2322472 | 6.571429 | 0.1710411 | 0.07244556 | 0.004187605 | 0.02432799 | 0.003110792 | 0.00634123 | 0.3559381 | 139.2857 | 1.674286 | 590.3143 | 1439.529 | 2652.4 | 134.5714 | 19771428.6 | 143.4286 | 58.71429 | 120.8571 | 0.2975714 | 606.7143 | 0.5714286
Al9.5Co25Cr8Fe15Ni36Ti6 | 1 | 1707.777 | 0.01327257 | -14.12074 | 1.605198 | 1.066299 | -0.3469526 | 0.7628451 | 5.30041 | 0.0005362238 | 0.1218454 | 8.095477 | 0.5727722 | 0.08590547 | 0.0007194885 | 0.05111469 | 0.003212785 | 0.006111998 | 0 | 128.5276 | 1.819347 | 720.0538 | 1664.167 | 3148.388 | 101.2814 | 15258291.5 | 192.794 | 73.33668 | 162.7337 | 0.3033668 | 744.2161 | 0.8442211
Al9.5Co25Cr8Fe15MoNi36Ti6 | 1 | 1709.963 | 0.0136042 | -14.0484 | 1.655895 | 1.081481 | -0.3560769 | 0.7695938 | 5.343121 | 0.0005471262 | 0.1258641 | 8.074627 | 0.5613494 | 0.0883501 | 0.0006757995 | 0.0502409 | 0.003130427 | 0.005971504 | 0 | 128.6418 | 1.822736 | 719.698 | 1663.131 | 3143.11 | 101.6567 | 15305472.6 | 194.1493 | 73.801 | 163.403 | 0.3034328 | 752.0348 | 0.8457711
Al0.25CoCrFeNiTi0.75 | 1 | 1721.067 | 0.01431592 | -16.41357 | 1.501115 | 1.18992 | -0.3771387 | 0.8679312 | 5.928659 | 0.0006208252 | 0.1367068 | 7.35 | 0.4142183 | 0.1999157 | 0.0007398958 | 0.02943141 | 0.009618645 | 0.01134507 | 0 | 130.05 | 1.7675 | 710.275 | 1598.135 | 3049.39 | 87.85 | 12055000 | 200.7 | 77.7 | 158.3 | 0.2895 | 823.65 | 0.7
Al10Co25Cr8Fe15Ni36Ti6 | 1 | 1705.826 | 0.01330288 | -14.32108 | 1.584545 | 1.072854 | -0.3473477 | 0.7536989 | 5.343453 | 0.0005410868 | 0.1224341 | 8.07 | 0.5672829 | 0.08580661 | 0.0007484509 | 0.05280737 | 0.003175008 | 0.00604013 | 0 | 128.6 | 1.8183 | 719.341 | 1664.93 | 3146.37 | 101.95 | 15372000 | 192.18 | 73.1 | 162.3 | 0.3036 | 741.33 | 0.84
Al12Co20Cr17Fe35Ni12Ti4 | 1 | 1761.034 | 0.01353666 | -11.18957 | 2.130423 | 1.015307 | -0.364891 | 0.7832936 | 4.999272 | 0.0004812375 | 0.1145238 | 7.34 | 0.4421215 | 0.2307791 | 0.0005165896 | 0.05300554 | 0.003578244 | 0.009221125 | 0 | 129.21 | 1.7827 | 714.052 | 1627.534 | 3032.036 | 103.63 | 14583000 | 200.12 | 77.45 | 157.82 | 0.2912 | 737 | 0.32
Al4Co23.5Cr23.5Fe23.5Ni23.5Ti2 | 1 | 1746.102 | 0.01303864 | -7.59633 | 2.997078 | 0.8800906 | -0.3484865 | 1.1805 | 3.466313 | 0.0002647057 | 0.1092016 | 7.955 | 0.5728322 | 0.1971874 | 8.622015e-05 | 0.01941074 | 0.00151963 | 0.01571297 | 0 | 127.315 | 1.806 | 720.8075 | 1639.058 | 3117.037 | 95.38 | 13061500 | 216.385 | 83.935 | 167.39 | 0.2836 | 813.095 | 0.51
Al4Co23.75Cr23.75Fe23.75Ni23.75Ti | 1 | 1746.03 | 0.01280784 | -6.811827 | 3.282948 | 0.8456434 | -0.3423037 | 1.231546 | 3.144107 | 0.0002165081 | 0.1063253 | 7.9975 | 0.5867762 | 0.1967585 | 4.335696e-05 | 0.01869986 | 0.0007722958 | 0.01614098 | 0 | 127.1175 | 1.8088 | 721.50175 | 1642.343 | 3121.9345 | 96.07 | 13158750 | 217.4725 | 84.3675 | 168.015 | 0.2832 | 811.7675 | 0.495
Al6.25Co17.5Cr26.25Fe26.25Ni17.5Ti6.25 | 1 | 1765.802 | 0.01379128 | -11.12823 | 2.188369 | 1.028432 | -0.3727611 | 0.9675429 | 4.734839 | 0.0004679671 | 0.1205651 | 7.4375 | 0.4430341 | 0.2564537 | 0.0004619895 | 0.02792726 | 0.004619895 | 0.01222424 | 0 | 128.75 | 1.77625 | 710.87375 | 1618.25625 | 3057.3875 | 94.9 | 12655000 | 211.825 | 82.6875 | 161.25 | 0.281625 | 803.0875 | 0.475
Al6.25Co17.5Cr35Fe17.5Ni17.5Ti6.25 | 1 | 1815.806 | 0.01354409 | -11.38531 | 2.160103 | 1.042862 | -0.3764465 | 1.051627 | 4.717188 | 0.0004651648 | 0.1234681 | 7.2625 | 0.4089202 | 0.283292 | 0.001043116 | 0.02463772 | 0.004098435 | 0.01503702 | 0 | 128.8375 | 1.761375 | 701.28375 | 1620.79375 | 3060.0125 | 96.2125 | 12471250 | 217.775 | 85.575 | 160.375 | 0.274625 | 842.6375 | 0.475
Al6Co22.75Cr22.75Fe22.75Ni22.75Ti3 | 1 | 1743.617 | 0.01347992 | -9.344217 | 2.515334 | 0.9521171 | -0.359768 | 1.022365 | 4.103231 | 0.0003597074 | 0.1143044 | 7.8075 | 0.5356237 | 0.1957351 | 0.0001835488 | 0.02772224 | 0.002174862 | 0.01451358 | 0 | 127.8475 | 1.799 | 717.09875 | 1639.337 | 3104.1805 | 97.57 | 13479750 | 212.2025 | 82.2775 | 164.835 | 0.2854 | 801.0175 | 0.515
Al8.3Co17.5Cr26.25Fe26.25Ni17.5Ti4.2 | 1 | 1776.418 | 0.01373433 | -10.68375 | 2.283649 | 1.01686 | -0.3734537 | 0.9477527 | 4.611731 | 0.0004410633 | 0.1181367 | 7.417 | 0.4440929 | 0.2581731 | 0.0004716848 | 0.03409326 | 0.003185559 | 0.01223721 | 0 | 128.6885 | 1.777685 | 709.2071 | 1628.6436 | 3059.2694 | 99.2665 | 13382750 | 210.882 | 82.3185 | 160.553 | 0.28224 | 786.626 | 0.434
Al8.3Co17.5Cr35Fe17.5Ni17.5Ti4.2 | 1 | 1823.688 | 0.01348714 | -11.00367 | 2.235285 | 1.031884 | -0.3764909 | 1.039345 | 4.594468 | 0.0004384578 | 0.1212741 | 7.242 | 0.4097247 | 0.2836304 | 0.001052145 | 0.02990737 | 0.002725437 | 0.01505328 | 0 | 128.776 | 1.76281 | 699.6171 | 1631.1811 | 3061.8944 | 100.579 | 13199000 | 216.832 | 85.206 | 159.678 | 0.27524 | 826.176 | 0.434
Al9.4Co17.5Cr26.25Fe26.25Ni17.5Ti3.1 | 1 | 1782.98 | 0.01365304 | -10.39344 | 2.342161 | 1.006856 | -0.3726148 | 0.9357491 | 4.543991 | 0.0004212195 | 0.1168057 | 7.406 | 0.4455946 | 0.2588747 | 0.0004442159 | 0.03713709 | 0.002331674 | 0.01196312 | 0 | 128.6555 | 1.778455 | 708.3128 | 1634.2173 | 3060.2792 | 101.6095 | 13773250 | 210.376 | 82.1205 | 160.179 | 0.28257 | 777.793 | 0.412
Al9.4Co17.5Cr35Fe17.5Ni17.5Ti3.1 | 1 | 1830.559 | 0.01340585 | -10.74755 | 2.28333 | 1.022833 | -0.3756316 | 1.031922 | 4.526939 | 0.0004187838 | 0.1200732 | 7.231 | 0.4108563 | 0.2862957 | 0.0009940469 | 0.03277085 | 0.002061449 | 0.014811 | 0 | 128.743 | 1.76358 | 698.7228 | 1636.7548 | 3062.9042 | 102.922 | 13589500 | 216.326 | 85.008 | 159.304 | 0.27557 | 817.343 | 0.412
Al9Co22Cr22Fe22Ni22Ti3 | 1 | 1747.855 | 0.01375422 | -10.70075 | 2.246608 | 1.006989 | -0.367981 | 0.9080541 | 4.544846 | 0.0004192878 | 0.1174892 | 7.65 | 0.4997011 | 0.1944729 | 0.000283585 | 0.03845916 | 0.002079623 | 0.0134205 | 0 | 128.35 | 1.7927 | 712.577 | 1644.683 | 3092.242 | 101.89 | 14253000 | 207.56 | 80.44 | 161.94 | 0.2875 | 780.91 | 0.5
Al7.5Cr6Fe40.4Mn34.8Ni1.3 | 1 | 1647.235 | 0.009775422 | -4.745032 | 3.393532 | 0.9348632 | -0.2464763 | 1.067155 | 3.569927 | 0.000246825 | 0.132887 | 7.092222 | 0.4383405 | 0.1907423 | 0.008298544 | 0.03167141 | 0 | 0.004471052 | 0 | 127.9844 | 1.693222 | 721.9324 | 1567.424 | 3060.163 | 65.604 | 8624177.8 | 198.5978 | 78.48 | 142.3111 | 0.3131556 | 560.0567 | 0.8022222
Al4Cr15Fe33.5Mn10Ni33.5Ti4 | 1 | 1712.848 | 0.01251311 | -9.283862 | 2.308636 | 0.8903457 | -0.3280713 | 0.936329 | 3.964414 | 0.0003356451 | 0.1319113 | 7.91 | 0.511181 | 0.2039697 | 0.001289591 | 0.02062983 | 0.00399103 | 0.002037626 | 0 | 127.78 | 1.7829 | 721.483 | 1625.143 | 3116.682 | 82.1 | 10907000 | 206.775 | 80.93 | 160.69 | 0.2943 | 671.89 | 0.95
Al5Cr15Fe33.5Mn10Ni33.5Ti3 | 1 | 1715.766 | 0.0124921 | -9.063634 | 2.364784 | 0.8839759 | -0.3280785 | 0.920066 | 3.886992 | 0.0003218042 | 0.1308015 | 7.9 | 0.5125201 | 0.2046078 | 0.001536559 | 0.02423143 | 0.002994082 | 0.002038177 | 0 | 127.75 | 1.7836 | 720.67 | 1630.21 | 3117.6 | 84.23 | 11262000 | 206.315 | 80.75 | 160.35 | 0.2946 | 663.86 | 0.93
Al12Cr17Fe35Mn20Ni12Ti4 | 1 | 1710.452 | 0.01353666 | -10.29852 | 2.248264 | 0.9696325 | -0.3544102 | 0.8374985 | 4.899542 | 0.0004623813 | 0.1330267 | 6.94 | 0.3312308 | 0.2956309 | 0.006622679 | 0.03782469 | 0.004892104 | 0.004391012 | 0 | 129.41 | 1.7167 | 705.432 | 1599.734 | 3035.236 | 85.17 | 11307000 | 197.92 | 78.15 | 145.82 | 0.2992 | 628.4 | 0.72
AlCrFeMnTi0.25 | 1 | 1692.857 | 0.01270766 | -12.23994 | 1.757546 | 1.144143 | -0.5208527 | 0.7694062 | 5.779837 | 0.0005016215 | 0.1051675 | 5.882353 | 0.1308327 | 0.4025784 | 0.01519502 | 0.03780809 | 0.006700168 | 0.007537688 | 0 | 131.8824 | 1.655294 | 676.4471 | 1601.459 | 2964.718 | 99.10588 | 13445882.4 | 185.1765 | 73.76471 | 130.2353 | 0.3011765 | 606.4706 | 0.5882353
Al1.5CrFeMnTi | 1 | 1628.803 | 0.0132539 | -17.8634 | 1.208504 | 1.337335 | -0.5226863 | 0.6932529 | 6.410546 | 0.0006081285 | 0.1007575 | 5.363636 | 0.06902568 | 0.3127792 | 0.01894891 | 0.03517588 | 0.01514517 | 0.004606365 | 0 | 134.8182 | 1.635455 | 665.0455 | 1581.282 | 2902.218 | 100.9455 | 14185454.5 | 165.2727 | 65.36364 | 122.5455 | 0.3081818 | 616.0909 | 0.7272727
Al2CrFeMnTi | 1 | 1593.655 | 0.01297575 | -18.74198 | 1.103345 | 1.336299 | -0.5006745 | 0.6994435 | 6.330681 | 0.0005828564 | 0.09672412 | 5.166667 | 0.05826753 | 0.2796722 | 0.02213448 | 0.04020101 | 0.01256281 | 0.003948313 | 0 | 135.5 | 1.633333 | 657.75 | 1600.9 | 2889.1 | 112.1167 | 16170000 | 157.3333 | 62.08333 | 118.6667 | 0.3116667 | 578.6667 | 0.6666667
Al2CrFeMnTi0.25 | 1 | 1578.534 | 0.01213999 | -14.59455 | 1.313051 | 1.144337 | -0.463982 | 0.7359548 | 6.067088 | 0.0004332839 | 0.09628001 | 5.333333 | 0.0786044 | 0.3004453 | 0.01707726 | 0.05376476 | 0.004248887 | 0.004902562 | 0 | 134 | 1.646667 | 657.6 | 1642.457 | 2922.829 | 124.9905 | 18122857.1 | 163.2381 | 64.66667 | 119.9048 | 0.3104762 | 522.7619 | 0.4761905
Al3CrFeMnTi0.25 | 1 | 1514.392 | 0.01131285 | -14.88305 | 1.151115 | 1.085259 | -0.4148007 | 0.7207773 | 6.016695 | 0.0003907178 | 0.08926007 | 4.96 | 0.05806812 | 0.2532105 | 0.01693653 | 0.06290713 | 0.003257026 | 0.006327936 | 0 | 135.44 | 1.6408 | 644.784 | 1670.336 | 2894.344 | 142.592 | 21303200 | 148.32 | 58.48 | 112.88 | 0.3168 | 465.84 | 0.4
Al4CrFeMnTi0.25 | 1 | 1456.956 | 0.0105085 | -14.45256 | 1.059357 | 1.008914 | -0.3706944 | 0.7104861 | 5.863506 | 0.0003707983 | 0.08355365 | 4.689655 | 0.0438011 | 0.2082802 | 0.01080027 | 0.06862672 | 0.002437561 | 0.005400135 | 0 | 136.4828 | 1.636552 | 635.5034 | 1690.524 | 2873.717 | 155.3379 | 23606206.9 | 137.5172 | 54 | 107.7931 | 0.3213793 | 424.6207 | 0.3448276
Al5Cr32Fe35Ni22Ti6 | 1 | 1784.919 | 0.01150455 | -9.979223 | 2.057744 | 0.8844611 | -0.31432 | 0.9514791 | 4.415071 | 0.0004045799 | 0.117775 | 7.31 | 0.3514055 | 0.3802717 | 0.0005299883 | 0.02200242 | 0.00574061 | 0 | 0 | 128.82 | 1.7648 | 706.368 | 1610.915 | 3034.11 | 90.82 | 11158000 | 217.59 | 86.16 | 160.7 | 0.2736 | 758.91 | 0.56
Al0.5CrFeNiTiV | 1 | 1774.656 | 0.01469717 | -18.87016 | 1.382205 | 1.302973 | -0.399238 | 0.8248648 | 5.971038 | 0.0005896688 | 0.1328269 | 6.272727 | 0.1790955 | 0.4306868 | 0.002144054 | 0.02572864 | 0.007772194 | 0.02170854 | 0 | 133.1818 | 1.704545 | 682.0091 | 1552.427 | 2944.436 | 79 | 10618181.8 | 176.1818 | 68.54545 | 148.7273 | 0.3045455 | 725 | 1.090909
Al25Fe35Mn25Ni15 | 1 | 1613.283 | 0.0111836 | -13.47642 | 1.338806 | 1.413396 | -0.2761698 | 0.6407469 | 5.578002 | 0.0003897769 | 0.1410355 | 6.8 | 0.422994 | 0.07331176 | 0.01262018 | 0.08564512 | 0 | 0 | 0 | 130.45 | 1.717 | 701.14 | 1641.075 | 3042.4 | 101.975 | 15255000 | 170.85 | 66.475 | 135.5 | 0.323 | 475.25 | 0.8
Al30Fe30Mn20Ni20 | 1 | 1607.203 | 0.01135824 | -15.40816 | 1.184762 | 1.509559 | -0.2794254 | 0.5860605 | 5.911805 | 0.0003875344 | 0.1422814 | 6.7 | 0.4016479 | 0.07021594 | 0.01140839 | 0.09832949 | 0 | 0 | 0 | 131.2 | 1.724 | 692.88 | 1666.01 | 3039.14 | 113.94 | 17324000 | 163.9 | 63.5 | 133.8 | 0.324 | 460.1 | 0.8
CoFeMnNiSn | 1 | 1501.748 | 0.01338087 | -2.496 | 8.050755 | 2.131197 | -1.81074 | 2.304884 | 8.90842 | 0.001190399 | 0.1443052 | 7.6 | 0.4480737 | 0.06474037 | 0 | 0 | 0 | 0 | 0 | 131.6 | 1.826 | 595.46 | 1294.4 | 2566.4 | 55.54 | 8324000 | 163.6 | 66.3 | 130 | 0.324 | 557.8 | 0.8
Al16Cr25Fe35Ni20Ti4 | 1 | 1777.344 | 0.01212071 | -12.62988 | 1.70569 | 0.9905084 | -0.3297489 | 0.7578756 | 5.23303 | 0.0004718765 | 0.1193319 | 6.94 | 0.2946062 | 0.3362045 | 0.0009174875 | 0.05854359 | 0.003467458 | 0 | 0 | 130.17 | 1.7567 | 696.272 | 1638.122 | 3005.988 | 107.83 | 14455000 | 199.44 | 78.57 | 152.06 | 0.2848 | 670.92 | 0.48
Al20Cr20Fe35Ni20Ti5 | 1 | 1753.337 | 0.01232872 | -14.48682 | 1.492143 | 1.04647 | -0.3308777 | 0.6916849 | 5.645204 | 0.0005036735 | 0.1228526 | 6.8 | 0.2792883 | 0.2975362 | 0.001109299 | 0.07325812 | 0.003926919 | 0 | 0 | 130.95 | 1.7535 | 693.315 | 1644.34 | 2992.96 | 112.75 | 15605000 | 189.45 | 74.3 | 148.2 | 0.2915 | 634.3 | 0.5
Al24Cr15Fe35Ni20Ti6 | 1 | 1721.554 | 0.012348 | -16.23171 | 1.309644 | 1.086651 | -0.325388 | 0.6402912 | 5.961798 | 0.0005164613 | 0.1261939 | 6.66 | 0.2655524 | 0.2589606 | 0.001535937 | 0.08964963 | 0.004639808 | 0 | 0 | 131.73 | 1.7503 | 690.358 | 1650.558 | 2979.932 | 117.67 | 16755000 | 179.46 | 70.03 | 144.34 | 0.2982 | 597.68 | 0.52
Al10Cr15Fe35Ni20Ti20 | 1 | 1727.686 | 0.01268749 | -19.21563 | 1.140738 | 1.192337 | -0.3355247 | 0.7037466 | 6.431083 | 0.0006179191 | 0.1387975 | 6.8 | 0.2580605 | 0.2672568 | 0.001970638 | 0.04595965 | 0.0152396 | 0 | 0 | 132.15 | 1.7405 | 701.74 | 1579.62 | 2967.08 | 87.85 | 11785000 | 185.9 | 72.55 | 149.1 | 0.294 | 710.1 | 0.8
Al10Cr20Fe35Ni25Ti10 | 1 | 1731.904 | 0.0124412 | -14.9431 | 1.441934 | 1.057683 | -0.3298148 | 0.759478 | 5.573518 | 0.0005620916 | 0.128082 | 7.2 | 0.335208 | 0.2767924 | 0.001064927 | 0.04494881 | 0.008120071 | 0 | 0 | 130.2 | 1.765 | 705.36 | 1615.82 | 3020.88 | 94.9 | 12630000 | 198.25 | 77.7 | 155.1 | 0.288 | 698 | 0.7
Al10Cr30Fe30Ni20Ti10 | 1 | 1781.809 | 0.01251081 | -14.06876 | 1.584495 | 1.053931 | -0.3412169 | 0.8072108 | 5.489426 | 0.0005549701 | 0.125714 | 6.9 | 0.2752358 | 0.35242 | 0.001586882 | 0.03583708 | 0.007802169 | 0 | 0 | 130.4 | 1.744 | 695.67 | 1609.17 | 3001.98 | 95.8 | 12220000 | 205.6 | 81.3 | 153.6 | 0.279 | 741.7 | 0.6
Al15Cr10Fe35Ni25Ti15 | 1 | 1700 | 0.01258246 | -19.90734 | 1.074487 | 1.197029 | -0.3274148 | 0.6714874 | 6.351321 | 0.0006269722 | 0.1377053 | 6.95 | 0.3008133 | 0.2077493 | 0.002826633 | 0.06658291 | 0.01034779 | 0 | 0 | 131.85 | 1.7565 | 701.885 | 1613.055 | 2992.07 | 98.35 | 13865000 | 179.65 | 69.7 | 148.4 | 0.3005 | 648.85 | 0.8
Al15Cr20Fe35Ni15Ti15 | 1 | 1751.882 | 0.01282875 | -17.4948 | 1.284635 | 1.158529 | -0.3440116 | 0.7014201 | 6.186007 | 0.0006115806 | 0.130049 | 6.55 | 0.2123388 | 0.3208031 | 0.002447301 | 0.05377537 | 0.01155126 | 0 | 0 | 132.15 | 1.7315 | 693.465 | 1596.855 | 2951.27 | 98.65 | 13255000 | 187.55 | 73.6 | 146.4 | 0.2905 | 691.05 | 0.6
Al20Cr10Fe35Ni10Ti25 | 1 | 1692.265 | 0.0124412 | -22.27522 | 0.9451676 | 1.255914 | -0.3222662 | 0.6400164 | 6.646319 | 0.0005704986 | 0.1359586 | 6 | 0.1342363 | 0.2660432 | 0.006655796 | 0.06837721 | 0.01752693 | 0 | 0 | 134.85 | 1.7045 | 686.075 | 1571.94 | 2885.36 | 98.65 | 13915000 | 164.75 | 64 | 136.2 | 0.3035 | 658.5 | 0.7
Al20Cr10Fe35Ni20Ti15 | 1 | 1716.66 | 0.01268749 | -20.54313 | 1.060214 | 1.226761 | -0.3333835 | 0.6491424 | 6.444421 | 0.0006174701 | 0.1365018 | 6.6 | 0.2466034 | 0.2252877 | 0.003350084 | 0.07851896 | 0.0106086 | 0 | 0 | 132.75 | 1.7415 | 693.905 | 1616.24 | 2959.56 | 105.55 | 15065000 | 173.15 | 67.2 | 143.2 | 0.3025 | 625.3 | 0.7
Al20Cr20Fe20Ni20Ti20 | 1 | 1720.728 | 0.01338087 | -22.624 | 1.017717 | 1.323155 | -0.3524362 | 0.693736 | 6.607485 | 0.0006548828 | 0.1384197 | 6.2 | 0.188861 | 0.2587102 | 0.004271357 | 0.05695142 | 0.01005025 | 0 | 0 | 133.8 | 1.71 | 677.76 | 1606.54 | 2947.36 | 104.2 | 14480000 | 175.2 | 68.6 | 139.2 | 0.296 | 688.6 | 0.8
Al20Cr20Fe35Ni20Ti5 | 1 | 1753.337 | 0.01232872 | -14.48682 | 1.492143 | 1.04647 | -0.3308777 | 0.6916849 | 5.645204 | 0.0005036735 | 0.1228526 | 6.8 | 0.2792883 | 0.2975362 | 0.001109299 | 0.07325812 | 0.003926919 | 0 | 0 | 130.95 | 1.7535 | 693.315 | 1644.34 | 2992.96 | 112.75 | 15605000 | 189.45 | 74.3 | 148.2 | 0.2915 | 634.3 | 0.5
Al25Cr10Fe35Ni25Ti5 | 1 | 1767.328 | 0.0119774 | -16.6446875 | 1.271757 | 1.09602 | -0.3240139 | 0.6050097 | 6.007125 | 0.0004959246 | 0.127956 | 6.85 | 0.3135158 | 0.2097198 | 0.001697678 | 0.1000724 | 0.003802798 | 0 | 0 | 131.55 | 1.7635 | 693.755 | 1663.725 | 3001.25 | 119.65 | 17415000 | 175.05 | 67.9 | 145 | 0.3035 | 568.55 | 0.6
Al25Cr15Fe30Ni20Ti10 | 1 | 1701.578 | 0.0128408 | -19.05639 | 1.146578 | 1.185682 | -0.3344477 | 0.646999 | 6.267844 | 0.0005792769 | 0.1318437 | 6.45 | 0.2335981 | 0.2466526 | 0.003079916 | 0.08379532 | 0.006257092 | 0 | 0 | 132.65 | 1.7365 | 684.36 | 1643.025 | 2965.65 | 116.95 | 16735000 | 174.25 | 67.95 | 141 | 0.3 | 607.75 | 0.6
Al25Cr20Fe35Ni10Ti10 | 1 | 1700.855 | 0.0124412 | -16.63989 | 1.271684 | 1.095669 | -0.323902 | 0.6650818 | 6.1078 | 0.0005379942 | 0.1217785 | 6.15 | 0.1548027 | 0.3364061 | 0.003161503 | 0.07846074 | 0.007676351 | 0 | 0 | 132.9 | 1.72 | 681.42 | 1625.375 | 2923.35 | 116.5 | 16230000 | 178.75 | 70.2 | 139.5 | 0.294 | 627.35 | 0.4
Al30Cr15Fe35Ni10Ti10 | 1 | 1642.536 | 0.01225246 | -17.77227 | 1.132388 | 1.098475 | -0.3080508 | 0.6256167 | 6.225444 | 0.0005132805 | 0.1234858 | 6 | 0.1461558 | 0.2882309 | 0.005463559 | 0.09548863 | 0.007037424 | 0 | 0 | 133.65 | 1.7175 | 677.65 | 1636.66 | 2911.24 | 123.55 | 17735000 | 168.3 | 65.75 | 135.3 | 0.301 | 582.7 | 0.4
AlCoCrCuMnTi | 1 | 1596.157 | 0.01489669 | -13.63333 | 1.744067 | 1.268162 | -0.3917304 | 0.7648961 | 6.391004 | 0.0006807488 | 0.1469694 | 6.666667 | 0.1087198 | 0.1556393 | 0.01027359 | 0.01663875 | 0.01021776 | 0.01222781 | 0.1952595 | 132.6667 | 1.69 | 685.4 | 1638.783 | 3069.967 | 143.1167 | 20836666.7 | 167 | 64.75 | 131 | 0.3133333 | 684.8333 | 0.6666667
Al16.5Co22.5Cr5Fe12.5Ni30Ti13.5 | 1 | 1708.798 | 0.013919 | -22.7012 | 1.047731 | 1.347419 | -0.3640682 | 0.6866612 | 6.620016 | 0.0007037067 | 0.1445521 | 7.36 | 0.4184958 | 0.08804926 | 0.002672479 | 0.07584732 | 0.005725726 | 0.003267784 | 0 | 131.205 | 1.7813 | 704.403 | 1648.1055 | 3075.722 | 106.12 | 16277500 | 174.56 | 66.13 | 151.14 | 0.31045 | 713.58 | 0.87
Al15Cr5Fe30Ni30Ti20 | 1 | 1689.905 | 0.0122933 | -23.91468 | 0.8686925 | 1.295339 | -0.3179909 | 0.6670912 | 6.739705 | 0.0006316907 | 0.147461 | 6.95 | 0.3006756 | 0.1547972 | 0.003993477 | 0.06975274 | 0.01144797 | 0 | 0 | 132.65 | 1.7545 | 700.91 | 1608.555 | 2997.27 | 95.35 | 13795000 | 170.95 | 65.85 | 146.4 | 0.307 | 645.85 | 1
Al10Co20Cr10Fe26Mn14Ni10Ti10 | 1 | 1686.532 | 0.01553402 | -14.43516 | 1.814917 | 1.177791 | -0.4010166 | 0.8164501 | 5.708862 | 0.000625253 | 0.1424758 | 7.16 | 0.4152792 | 0.17067 | 0.00436058 | 0.03843264 | 0.009292379 | 0.007651128 | 0 | 129.86 | 1.7408 | 713.382 | 1594.05 | 3047.92 | 85.818 | 12326800 | 190.88 | 73.75 | 149.6 | 0.3054 | 720.18 | 0.68
AlCoCrFe6NiSiTi | 1 | 1732.163 | 0.01321117 | -16.34875 | 1.399733 | 0.8006663 | -0.3502789 | 1.029299 | 5.142108 | 0.0004923368 | 0.1140175 | 7 | 0.304874 | 0.2079679 | 0.00124807 | 0.05849509 | 0.00945906 | 0.002216967 | 0 | 130.0833 | 1.79 | 663.475 | 1457.558 | 2729.483 | 84.66667 | 11616666.7 | 178.3333 | 74.20833 | 143.8333 | 0.2931667 | 627.1667 | 0.3333333
Al5Co22.25Cr22.25Fe22.25Ni22.25Ti6 | 1 | 1733.895 | 0.01376888 | -11.00753 | 2.16886 | 1.011053 | -0.3654311 | 0.9947108 | 4.601779 | 0.0004437821 | 0.1203545 | 7.7325 | 0.5098518 | 0.1969701 | 0.0003156982 | 0.02535298 | 0.004326959 | 0.01406613 | 0 | 128.2725 | 1.7927 | 716.52325 | 1627.7 | 3093.4675 | 94.06 | 12930250 | 210.4875 | 81.5925 | 163.925 | 0.2859 | 811.7025 | 0.565
Al5Co22.5Cr22.5Fe22.5Ni22.5Ti5 | 1 | 1735.763 | 0.01365211 | -10.31224 | 2.297932 | 0.9857701 | -0.3627222 | 1.017616 | 4.39742 | 0.0004109978 | 0.1180667 | 7.775 | 0.5219909 | 0.196437 | 0.0002642022 | 0.02501466 | 0.00356673 | 0.01444525 | 0 | 128.075 | 1.7955 | 717.2175 | 1630.985 | 3098.365 | 94.75 | 13027500 | 211.575 | 82.025 | 164.55 | 0.2855 | 810.375 | 0.55
Al6Co22Cr22Fe22Ni22Ti6 | 1 | 1734.664 | 0.01388473 | -11.48281 | 2.097513 | 1.030961 | -0.3686691 | 0.9583951 | 4.731166 | 0.0004647778 | 0.1212998 | 7.68 | 0.4983082 | 0.1962448 | 0.0003772617 | 0.02910448 | 0.004149879 | 0.0136946 | 0 | 128.44 | 1.7906 | 715.016 | 1629.482 | 3089.488 | 95.5 | 13188000 | 208.94 | 80.98 | 162.96 | 0.2866 | 805 | 0.56
Al3Co32.9Cr23.5Fe32.9Ni4.7Ti3 | 1 | 1770.599 | 0.01185508 | -6.486333 | 3.236127 | 0.7964328 | -0.3212986 | 1.19311 | 3.503573 | 0.0002677206 | 0.103257 | 7.683 | 0.5132445 | 0.2714592 | 0.0001248851 | 0.01700227 | 0.00319567 | 0.02252948 | 0 | 127.533 | 1.79496 | 726.1983 | 1606.167 | 3059.625 | 92.968 | 12612500 | 218.725 | 84.679 | 166.79 | 0.28142 | 856.375 | 0.154
Al3Co32.9Cr23.5Fe24.44Ni13.16Ti3 | 1 | 1758.707 | 0.01270123 | -7.28046 | 3.068179 | 0.858499 | -0.3419192 | 1.231506 | 3.551029 | 0.0002762709 | 0.1078514 | 7.8522 | 0.554967 | 0.2164591 | 9.948326e-05 | 0.01657572 | 0.002484986 | 0.02153634 | 0 | 127.3638 | 1.801728 | 724.04946 | 1622.3256 | 3096.6798 | 93.9832 | 12950900 | 217.7944 | 84.1714 | 167.636 | 0.283112 | 858.913 | 0.3232
AlCr1.3Ni2Ti | 1 | 1696.036 | 0.01115563 | -26.64871 | 0.7099908 | 1.320842 | -0.2896096 | 0.7338725 | 6.763324 | 0.0005701884 | 0.1513168 | 6.566038 | 0.1762571 | 0.1604427 | 0.004926594 | 0.05517785 | 0.003842743 | 0 | 0 | 133.0943 | 1.722264 | 671.5604 | 1641.698 | 3032.245 | 105.8868 | 14862264.2 | 179 | 70.09434 | 142.2642 | 0.2949057 | 715.283 | 1.132075
AlCrFeNiTi0.5 | 1 | 1736.104 | 0.01314521 | -19.40192 | 1.176248 | 1.223866 | -0.3493232 | 0.6976196 | 6.247607 | 0.0006067817 | 0.1331202 | 6.444444 | 0.2285385 | 0.266227 | 0.002617253 | 0.06595477 | 0.006176717 | 0 | 0 | 132.4444 | 1.728889 | 679.8667 | 1639.489 | 2980.067 | 113.3333 | 15811111.1 | 181.7778 | 71.33333 | 142.4444 | 0.2933333 | 657.3333 | 0.6666667
Al20Cr5Fe50Mn20Ti5 | 1 | 1669.111 | 0.01072441 | -11.40804 | 1.569089 | 0.9935009 | -0.4333987 | 0.7050268 | 5.583488 | 0.0004488375 | 0.1260198 | 6.5 | 0.2296067 | 0.2348018 | 0.01221647 | 0.08060352 | 0.007858843 | 0.001662448 | 0 | 131 | 1.707 | 705.795 | 1591.19 | 2959.06 | 93.84 | 13244000 | 178.85 | 70.05 | 137.7 | 0.3115 | 538.9 | 0.5
Al25Cr5Fe50Mn15Ti5 | 1 | 1663.217 | 0.01061938 | -12.59791 | 1.402004 | 1.025771 | -0.4276386 | 0.6578635 | 5.812201 | 0.0004143178 | 0.1229227 | 6.3 | 0.1761966 | 0.2464913 | 0.01208695 | 0.1005025 | 0.007233135 | 0.001256281 | 0 | 131.85 | 1.71 | 698.805 | 1606.575 | 2933.9 | 105.205 | 15113000 | 172.45 | 67.375 | 135.5 | 0.3115 | 522.25 | 0.4
Al35Cr5Fe40Mn10Ti10 | 1 | 1592.82 | 0.01117616 | -16.92682 | 1.05168 | 1.177235 | -0.4310107 | 0.6199844 | 6.238261 | 0.0004200477 | 0.1197028 | 5.65 | 0.08724679 | 0.2248714 | 0.01560561 | 0.1116373 | 0.009399516 | 0.0007953436 | 0 | 134.45 | 1.6875 | 677.38 | 1622.095 | 2882.93 | 121.52 | 18007000 | 154.25 | 60 | 125.6 | 0.316 | 501.65 | 0.4
Al30Cr10Fe35Mn15Ti10 | 1 | 1615.713 | 0.01225246 | -16.01967 | 1.23576 | 1.214106 | -0.4793101 | 0.6726453 | 6.211941 | 0.0005043371 | 0.1177455 | 5.75 | 0.1106427 | 0.2696705 | 0.01537891 | 0.07743415 | 0.01009522 | 0.002225895 | 0 | 133.65 | 1.676 | 678.89 | 1608.16 | 2909.59 | 110.905 | 16033000 | 164.05 | 64.325 | 127.3 | 0.312 | 540.9 | 0.5
Al30Cr5Fe40Mn15Ti10 | 1 | 1611.012 | 0.01157576 | -16.31173 | 1.143269 | 1.185099 | -0.4515203 | 0.6490665 | 6.241815 | 0.0004743246 | 0.1223305 | 5.85 | 0.1245388 | 0.2193895 | 0.01602418 | 0.09277155 | 0.01062422 | 0.001159644 | 0 | 133.6 | 1.6845 | 684.37 | 1606.71 | 2908.09 | 110.155 | 16138000 | 160.65 | 62.675 | 127.8 | 0.316 | 518.3 | 0.5
Al30Cr5Fe45Mn10Ti10 | 1 | 1623.648 | 0.01106447 | -16.10378 | 1.115565 | 1.154867 | -0.4349622 | 0.6231128 | 6.207433 | 0.0004310865 | 0.1221587 | 5.9 | 0.1014562 | 0.2398856 | 0.01335143 | 0.1076184 | 0.01082053 | 0.0008069545 | 0 | 133.65 | 1.6985 | 686.63 | 1609.36 | 2893.54 | 113.72 | 16607000 | 161.3 | 62.8 | 130.3 | 0.313 | 523.7 | 0.4
Al30Cr5Fe50Mn10Ti5 | 1 | 1650.85 | 0.01028938 | -13.42347 | 1.265413 | 1.030837 | -0.411269 | 0.6144423 | 5.958046 | 0.0003588461 | 0.1196704 | 6.1 | 0.1220573 | 0.2544376 | 0.01067352 | 0.1238752 | 0.006570319 | 0.0008569982 | 0 | 132.7 | 1.713 | 691.815 | 1621.96 | 2908.74 | 116.57 | 16982000 | 166.05 | 64.7 | 133.3 | 0.3115 | 505.6 | 0.3
Al15Cr5Fe50Mn25Ti5 | 1 | 1672.9 | 0.01061938 | -9.826479 | 1.807886 | 0.9353096 | -0.4301282 | 0.7610789 | 5.257827 | 0.0004575781 | 0.1289729 | 6.7 | 0.2870413 | 0.2208644 | 0.01147784 | 0.06052992 | 0.008603624 | 0.002093802 | 0 | 130.15 | 1.704 | 712.785 | 1575.805 | 2984.22 | 82.475 | 11375000 | 185.25 | 72.725 | 139.9 | 0.3115 | 555.55 | 0.6
Al10Co25Cr8Fe15Ni36Ti6 | 1 | 1705.826 | 0.01330288 | -14.32108 | 1.584545 | 1.072854 | -0.3473477 | 0.7536989 | 5.343453 | 0.0005410868 | 0.1224341 | 8.07 | 0.5672829 | 0.08580661 | 0.0007484509 | 0.05280737 | 0.003175008 | 0.00604013 | 0 | 128.6 | 1.8183 | 719.341 | 1664.93 | 3146.37 | 101.95 | 15372000 | 192.18 | 73.1 | 162.3 | 0.3036 | 741.33 | 0.84
Al9Co25Cr8Fe15MoNi36Ti6 | 1 | 1710.456 | 0.01357315 | -13.8463 | 1.676713 | 1.074277 | -0.3553665 | 0.7790242 | 5.300664 | 0.0005421375 | 0.1252739 | 8.1 | 0.566765 | 0.08834645 | 0.0006504106 | 0.04853517 | 0.003167558 | 0.006042334 | 0 | 128.57 | 1.8238 | 720.409 | 1662.363 | 3145.102 | 100.99 | 15192000 | 194.77 | 74.04 | 163.84 | 0.3032 | 754.96 | 0.85
Al9.5Co25Cr8Fe15Hf0.5Ni36Ti6 | 1 | 1708.011 | 0.01346792 | -14.71772 | 1.562971 | 0.8938643 | -0.3521075 | 0.7739516 | 5.522667 | 0.0005929477 | 0.1269407 | 8.075 | 0.5653709 | 0.08524845 | 0.001016693 | 0.05045103 | 0.003266125 | 0.006032642 | 0 | 128.675 | 1.81675 | 719.746 | 1663.0465 | 3143.896 | 100.89 | 15198500 | 192.22 | 73.12 | 162.47 | 0.3037 | 749.295 | 0.85
Al0.2Co1.5CrFeNi1.5Ti0.3 | 1 | 1725.742 | 0.0133671 | -10.27048 | 2.246065 | 0.9663374 | -0.3530994 | 1.047951 | 4.349927 | 0.0003989876 | 0.116866 | 8.054545 | 0.5782724 | 0.1497921 | 0.0002042388 | 0.02195567 | 0.003701828 | 0.01467966 | 0 | 127.7091 | 1.810727 | 722.6891 | 1638.335 | 3132.611 | 93.29091 | 13227272.7 | 209.5091 | 80.61818 | 166.9455 | 0.2901818 | 820.7091 | 0.6545455
Al0.3CoCrCu0.3FeNi | -1 | 1739.722 | 0.01399326 | -4.675033 | 5.20732 | 1.301319 | -0.3726344 | 1.114749 | 3.375431 | 0.000234884 | 0.1065459 | 8.086957 | 0.5170335 | 0.1642093 | 0 | 0.02533279 | 0 | 0.01302153 | 0.03544172 | 127.4565 | 1.811522 | 719.5217 | 1670.959 | 3143.683 | 120.5435 | 16956521.7 | 208.4783 | 80.69565 | 164.087 | 0.2884783 | 763 | 0.4347826
Al0.3CoCrCu0.5FeNi | -1 | 1733.309 | 0.01426738 | -3.148906 | 7.853452 | 1.250165 | -0.3785335 | 1.148075 | 3.304872 | 0.0002269275 | 0.1057905 | 8.208333 | 0.4951495 | 0.1482636 | 0 | 0.02284148 | 0 | 0.01209255 | 0.07577487 | 127.4792 | 1.815208 | 720.6042 | 1682.91875 | 3160.821 | 132.1875 | 18708333.3 | 205.2083 | 79.33333 | 163.0833 | 0.290625 | 746.5833 | 0.4166667
Al0.5CoCrCuFeNi | -1 | 1716.647 | 0.01469717 | -2.052525 | 12.29211 | 1.223425 | -0.386188 | 0.9437146 | 3.816701 | 0.0002877333 | 0.1093255 | 8.272727 | 0.4263637 | 0.1201675 | 0 | 0.02827471 | 0 | 0.009246231 | 0.1664296 | 128.0909 | 1.815455 | 717.6636 | 1712.791 | 3181.527 | 160.2727 | 23072727.3 | 193.4545 | 74.54545 | 157.8182 | 0.2972727 | 691.1818 | 0.3636364
AlCoCrCuFeNi | -1 | 1701.496 | 0.01489669 | -5.488889 | 4.617813 | 1.38276 | -0.3879759 | 0.719039 | 4.821723 | 0.0003874836 | 0.1190821 | 7.833333 | 0.3706181 | 0.1207705 | 0 | 0.04667783 | 0 | 0.007705193 | 0.1731221 | 129.3333 | 1.798333 | 705.9833 | 1721.45 | 3145.133 | 166.5 | 24316666.7 | 183.1667 | 70.5 | 151 | 0.3016667 | 647.5 | 0.3333333
Al0.4CoCrFeMnNiV | -1 | 1718.019 | 0.01590939 | -10.57884 | 2.583708 | 1.700066 | -0.4183749 | 0.9534347 | 3.881191 | 0.0002954983 | 0.1356696 | 7.21875 | 0.3809565 | 0.3140415 | 0.002310403 | 0.01624983 | 0 | 0.03985444 | 0 | 128.625 | 1.735 | 705.03125 | 1594.325 | 3085.45625 | 77.609375 | 10893750 | 195.78125 | 75.921875 | 156.3125 | 0.309375 | 709.96875 | 0.9375
AlCo0.5Cr0.5Fe0.5MnNiV0.5 | -1 | 1655.697 | 0.015686 | -15.932 | 1.630132 | 1.87907 | -0.3975365 | 0.7371657 | 5.328735 | 0.0004454741 | 0.1425623 | 6.8 | 0.3368429 | 0.2218832 | 0.00797639 | 0.04275345 | 0 | 0.02464704 | 0 | 130.3 | 1.714 | 689.06 | 1637.24 | 3078.16 | 97.14 | 14514000 | 176.3 | 68.3 | 142.2 | 0.32 | 594.9 | 1
AlCo0.5Cr0.5Fe0.5MnNiV | -1 | 1695.164 | 0.01574496 | -16.25565 | 1.641908 | 1.925826 | -0.4085423 | 0.7438839 | 5.168541 | 0.0004380815 | 0.1380562 | 6.636364 | 0.2896344 | 0.2935921 | 0.007488423 | 0.03612835 | 0 | 0.03128387 | 0 | 130.7273 | 1.706364 | 685.6 | 1616.945 | 3055.6 | 91.12727 | 13649090.9 | 171.9091 | 66.36364 | 143.8182 | 0.3245455 | 597.9091 | 1.090909
AlCo1.5Cr2Fe1.5Mn2NiV | -1 | 1736.574 | 0.01582725 | -10.28956 | 2.671173 | 1.693935 | -0.4207099 | 0.9299087 | 4.234307 | 0.0003487904 | 0.1332019 | 6.95 | 0.3328972 | 0.338071 | 0.004995391 | 0.0225982 | 0 | 0.02979394 | 0 | 128.9 | 1.7135 | 699.035 | 1599.87 | 3072.33 | 82.89 | 11454000 | 198.2 | 77.5 | 150.1 | 0.305 | 702.95 | 0.8
Al0.3CoCrFeMo0.1Ni | -1 | 1749.527 | 0.01343563 | -7.481009 | 3.14209 | 1.389552 | -0.3598014 | 1.033509 | 3.742697 | 0.000290365 | 0.118704 | 7.840909 | 0.5363537 | 0.1992883 | 6.58601e-05 | 0.02825398 | 0 | 0.01422578 | 0 | 127.7045 | 1.813409 | 716.95 | 1648.866 | 3103.691 | 101.9091 | 14159090.9 | 216.5682 | 83.81818 | 167.2273 | 0.2854545 | 807.2955 | 0.4772727
Al0.25CoCrFeNi | -1 | 1743.845 | 0.01270766 | -6.951419 | 3.187867 | 1.305454 | -0.3392015 | 1.114145 | 3.252058 | 0.000219655 | 0.106026 | 7.941176 | 0.5768126 | 0.1943049 | 0 | 0.02560421 | 0 | 0.01579325 | 0 | 127.2353 | 1.807647 | 719.3588 | 1648.982 | 3119.341 | 99.47059 | 13741176.5 | 215.6471 | 83.64706 | 166.8235 | 0.2841176 | 797.8235 | 0.4705882
Al0.3CoCrFeNi | -1 | 1744.188 | 0.01282529 | -7.475142 | 2.992547 | 1.338334 | -0.3424084 | 1.04211 | 3.490287 | 0.0002478182 | 0.1075163 | 7.883721 | 0.5627443 | 0.1943281 | 0 | 0.02987158 | 0 | 0.01535455 | 0 | 127.4186 | 1.805349 | 717.7093 | 1650.933 | 3114.986 | 101.0465 | 14023255.8 | 213.9535 | 82.97674 | 165.7674 | 0.2848837 | 790.4884 | 0.4651163
Al0.3CoCr2FeNi | -1 | 1826.828 | 0.01225726 | -7.174472 | 3.121053 | 1.325847 | -0.3427481 | 1.415534 | 3.146175 | 0.0002086095 | 0.1123062 | 7.528302 | 0.483449 | 0.2914254 | 0 | 0.0206748 | 0 | 0.01818617 | 0 | 127.5283 | 1.777925 | 705.4811 | 1639.625 | 3090.838 | 99.71698 | 12867924.5 | 226.2264 | 89.01887 | 164.6792 | 0.2707547 | 841.3396 | 0.3773585
Al0.348CoCrFeNi | -1 | 1745.275 | 0.01292161 | -7.949014 | 2.837052 | 1.367748 | -0.3451951 | 0.9871738 | 3.693691 | 0.0002717203 | 0.1088521 | 7.829807 | 0.5498669 | 0.1937755 | 0 | 0.03382986 | 0 | 0.01495573 | 0 | 127.5906 | 1.803192 | 716.1615 | 1652.763 | 3110.899 | 102.5253 | 14287948.5 | 212.3643 | 82.34775 | 164.7764 | 0.2856026 | 783.6053 | 0.4599816
Al0.375CoCrFeNi | -1 | 1748.325 | 0.01296965 | -8.203874 | 2.763959 | 1.384711 | -0.347084 | 0.9614872 | 3.798978 | 0.0002839372 | 0.1095654 | 7.8 | 0.5428532 | 0.1934394 | 0 | 0.03592965 | 0 | 0.01474037 | 0 | 127.6857 | 1.802 | 715.3057 | 1653.774 | 3108.64 | 103.3429 | 14434285.7 | 211.4857 | 82 | 164.2286 | 0.286 | 779.8 | 0.4571429
Al0.5CoCrFeNi | -1 | 1753.853 | 0.01314521 | -9.283951 | 2.483293 | 1.450167 | -0.3528945 | 0.8687593 | 4.218694 | 0.0003305609 | 0.1125463 | 7.666667 | 0.5157035 | 0.1939908 | 0 | 0.04480737 | 0 | 0.01350503 | 0 | 128.1111 | 1.796667 | 711.4778 | 1658.3 | 3098.533 | 107 | 15088888.9 | 207.5556 | 80.44444 | 161.7778 | 0.2877778 | 762.7778 | 0.4444444
Al0.7CoCrFeNi | -1 | 1764.646 | 0.01330809 | -10.71978 | 2.190722 | 1.533805 | -0.3594656 | 0.7776838 | 4.724584 | 0.0003788534 | 0.1163929 | 7.468085 | 0.4743795 | 0.1941335 | 0 | 0.05756053 | 0 | 0.01199178 | 0 | 128.7447 | 1.788723 | 705.7766 | 1665.04 | 3083.481 | 112.4468 | 16063829.8 | 201.7021 | 78.12766 | 158.1277 | 0.2904255 | 737.4255 | 0.4255319
Al0.7CoCr1.5Fe1.5Ni | -1 | 1794.062 | 0.01306018 | -9.296185 | 2.520472 | 1.467577 | -0.3586498 | 0.8935461 | 4.316297 | 0.0003414985 | 0.1127594 | 7.385965 | 0.4529642 | 0.2604789 | 0 | 0.04625743 | 0 | 0.01182383 | 0 | 128.5263 | 1.781053 | 706.114 | 1649.507 | 3063.923 | 107.8947 | 14815789.5 | 209.2982 | 81.70175 | 159.3333 | 0.2833333 | 754.3684 | 0.3508772
Al0.75CoCrFeNi | -1 | 1764.792 | 0.01333207 | -11.03095 | 2.132938 | 1.549743 | -0.3601431 | 0.7607152 | 4.827973 | 0.0003871312 | 0.1172066 | 7.421053 | 0.4655686 | 0.1936535 | 0 | 0.06030151 | 0 | 0.01172529 | 0 | 128.8947 | 1.786842 | 704.4263 | 1666.637 | 3079.916 | 113.7368 | 16294736.8 | 200.3158 | 77.57895 | 157.2632 | 0.2910526 | 731.4211 | 0.4210526
Al0.875CoCrFeNi | -1 | 1767.009 | 0.01336964 | -11.73712 | 2.012783 | 1.585713 | -0.3616117 | 0.7257537 | 5.05568 | 0.0004028603 | 0.119023 | 7.307692 | 0.4466631 | 0.1926959 | 0 | 0.06618619 | 0 | 0.01110817 | 0 | 129.2564 | 1.782308 | 701.1718 | 1670.485 | 3071.323 | 116.8462 | 16851282.1 | 196.9744 | 76.25641 | 155.1795 | 0.2925641 | 716.9487 | 0.4102564
AlCoCrFeNi | -1 | 1763.252 | 0.01338087 | -12.352 | 1.910124 | 1.611921 | -0.361146 | 0.6972527 | 5.246914 | 0.0004129515 | 0.1205653 | 7.2 | 0.4268007 | 0.191541 | 0 | 0.07236181 | 0 | 0.01055276 | 0 | 129.6 | 1.778 | 698.08 | 1674.14 | 3063.16 | 119.8 | 17380000 | 193.8 | 75 | 153.2 | 0.294 | 703.2 | 0.4
Al1.25CoCrFeNi | -1 | 1746.514 | 0.01334479 | -13.35389 | 1.745323 | 1.64398 | -0.3567531 | 0.6536422 | 5.546511 | 0.0004216739 | 0.1229789 | 7 | 0.3951957 | 0.18612 | 0 | 0.08165829 | 0 | 0.01005025 | 0 | 130.2381 | 1.77 | 692.3381 | 1680.929 | 3048 | 125.2857 | 18361904.8 | 187.9048 | 72.66667 | 149.5238 | 0.2966667 | 677.6667 | 0.3809524
Al1.5CoCrFeNi | -1 | 1722.047 | 0.0132539 | -14.11174 | 1.617366 | 1.656304 | -0.3493597 | 0.6215216 | 5.764963 | 0.0004212391 | 0.124688 | 6.818182 | 0.3687186 | 0.1820561 | 0 | 0.0889866 | 0 | 0.009631491 | 0 | 130.8182 | 1.762727 | 687.1182 | 1687.1 | 3034.218 | 130.2727 | 19254545.5 | 182.5455 | 70.54545 | 146.1818 | 0.2990909 | 654.4545 | 0.3636364
Al1.71CoCrFeNi | -1 | 1698.565 | 0.01314903 | -14.60015 | 1.529744 | 1.656261 | -0.3418691 | 0.6003302 | 5.902987 | 0.0004172337 | 0.1257045 | 6.677758 | 0.3488549 | 0.1775701 | 0 | 0.09324661 | 0 | 0.009197076 | 0 | 131.2662 | 1.75711 | 683.0867 | 1691.866 | 3023.574 | 134.1243 | 19943958.0 | 178.4063 | 68.90718 | 143.6007 | 0.3009632 | 636.5271 | 0.3502627
Al2CoCrFeNi | -1 | 1663.939 | 0.01297575 | -15.1 | 1.429858 | 1.64533 | -0.3304865 | 0.5769486 | 6.043195 | 0.0004093762 | 0.1266228 | 6.5 | 0.3243001 | 0.1714525 | 0 | 0.09763101 | 0 | 0.008973439 | 0 | 131.8333 | 1.75 | 677.9833 | 1697.9 | 3010.1 | 139 | 20816666.7 | 173.1667 | 66.83333 | 140.3333 | 0.3033333 | 613.8333 | 0.3333333
Al0.2Co1.5CrFeNi1.5Ti0.5 | -1 | 1717.51 | 0.01367102 | -12.63206 | 1.858771 | 1.04673 | -0.359405 | 0.9847494 | 4.995147 | 0.0004940017 | 0.1251395 | 7.912281 | 0.5370236 | 0.1525135 | 0.0003324013 | 0.02350273 | 0.005605198 | 0.01349158 | 0 | 128.3509 | 1.801228 | 720.4474 | 1626.814 | 3115.782 | 90.78947 | 12850877.2 | 206.2281 | 79.33333 | 164.9474 | 0.2912281 | 825.9474 | 0.7017544
Al0.2Co1.5CrFeNi1.5Ti | -1 | 1695.212 | 0.0139698 | -17.09683 | 1.385155 | 1.181988 | -0.3624917 | 0.8988941 | 6.012637 | 0.0006074584 | 0.1394863 | 7.596774 | 0.4570425 | 0.1561855 | 0.0006505017 | 0.02668141 | 0.009215441 | 0.01146509 | 0 | 129.7742 | 1.780161 | 715.4758 | 1601.265 | 3078.461 | 85.24194 | 12016129.0 | 198.9516 | 76.48387 | 160.5161 | 0.2935484 | 837.5645 | 0.8064516
Al0.3CoCrFeNiTi0.1 | -1 | 1745.333 | 0.01343563 | -9.182979 | 2.553599 | 0.9458732 | -0.3589388 | 1.001277 | 4.064351 | 0.0003484155 | 0.1134059 | 7.795455 | 0.5340376 | 0.1954816 | 0.0001646502 | 0.03044932 | 0.001646502 | 0.01448922 | 0 | 127.8409 | 1.799318 | 716.3705 | 1643.184 | 3104.486 | 99.25 | 13761363.6 | 211.7273 | 82.09091 | 164.5 | 0.2856818 | 794.5682 | 0.5
Al0.5CoCrFeNiTi | -1 | 1728.777 | 0.01469717 | -19.68558 | 1.290697 | 1.307064 | -0.3889167 | 0.7922742 | 6.437102 | 0.0006916378 | 0.1419987 | 7 | 0.3490787 | 0.1988275 | 0.001507538 | 0.04167504 | 0.01045226 | 0.009246231 | 0 | 131.3636 | 1.75 | 701.9 | 1594.973 | 3017.527 | 91.54545 | 12800000 | 190.9091 | 73.81818 | 152.3636 | 0.2936364 | 800.4545 | 0.7272727
AlCoCrFeNiTi | -1 | 1734.725 | 0.01489669 | -21.53333 | 1.200077 | 1.373188 | -0.3955527 | 0.7297646 | 6.582939 | 0.0007222515 | 0.1413526 | 6.666667 | 0.3015634 | 0.1939698 | 0.002791736 | 0.05873814 | 0.008375209 | 0.007537688 | 0 | 132.3333 | 1.738333 | 691.5333 | 1613.45 | 2994.8 | 103.5 | 14900000 | 180.8333 | 69.83333 | 146 | 0.2983333 | 747.6667 | 0.6666667
Al1.5CoCrFeNiTi | -1 | 1704.05 | 0.01478423 | -22.5369 | 1.117859 | 1.383477 | -0.3856249 | 0.6873612 | 6.638282 | 0.0007141621 | 0.1400465 | 6.384615 | 0.2661402 | 0.186815 | 0.004091888 | 0.06953817 | 0.007370184 | 0.006604451 | 0 | 133.1538 | 1.728462 | 682.7615 | 1629.085 | 2975.569 | 113.6154 | 16676923.1 | 172.3077 | 66.46154 | 140.6154 | 0.3023077 | 703 | 0.6153846
Al2CoCrFeNiTi | -1 | 1661.432 | 0.01453178 | -23.01678 | 1.048955 | 1.366966 | -0.3695603 | 0.656915 | 6.639202 | 0.0006919146 | 0.1383577 | 6.142857 | 0.2378559 | 0.1752094 | 0.006281407 | 0.0758794 | 0.006197655 | 0.006281407 | 0 | 133.8571 | 1.72 | 675.2429 | 1642.486 | 2959.086 | 122.2857 | 18200000 | 165 | 63.57143 | 136 | 0.3057143 | 664.7143 | 0.5714286
Al4Co23.5Cr23.5Fe23.5Ni23.5Ti2 | -1 | 1746.102 | 0.01303864 | -7.59633 | 2.997078 | 0.8800906 | -0.3484865 | 1.1805 | 3.466313 | 0.0002647057 | 0.1092016 | 7.955 | 0.5728322 | 0.1971874 | 8.622015e-05 | 0.01941074 | 0.00151963 | 0.01571297 | 0 | 127.315 | 1.806 | 720.8075 | 1639.058 | 3117.037 | 95.38 | 13061500 | 216.385 | 83.935 | 167.39 | 0.2836 | 813.095 | 0.51
AlCoCu0.33FeNi | -1 | 1723.167 | 0.01288721 | -10.56619 | 2.101686 | 1.469642 | -0.339915 | 0.4999277 | 5.603352 | 0.0004235742 | 0.11562 | 7.766744 | 0.5045495 | 0.03340931 | 0 | 0.09725311 | 0 | 0 | 0.08694414 | 129.8476 | 1.81455 | 712.1282 | 1714.975 | 3118.233 | 147.1132 | 22741339.5 | 169.261 | 63.70439 | 150.6236 | 0.3169053 | 595.3279 | 0.4618938
AlCoCuFeNi | -1 | 1670.351 | 0.01338087 | -6.288 | 3.554509 | 1.284249 | -0.3421182 | 0.5021837 | 5.246914 | 0.0004129515 | 0.111463 | 8.2 | 0.4639604 | 0.02438198 | 0 | 0.06901173 | 0 | 0 | 0.274312 | 129.6 | 1.826 | 716.6 | 1747.54 | 3176.76 | 181 | 27600000 | 164 | 61.6 | 149.2 | 0.32 | 565 | 0.4
AlCoFeMnNi | -1 | 1651.505 | 0.01338087 | -13.904 | 1.589368 | 1.614465 | -0.338258 | 0.6529343 | 5.371316 | 0.0004327656 | 0.147187 | 7.4 | 0.5420436 | 0.0440536 | 0.008207705 | 0.06767169 | 0 | 0 | 0 | 129.2 | 1.756 | 710.96 | 1657.74 | 3115.36 | 102.54 | 15924000 | 177.6 | 67.9 | 145.2 | 0.322 | 591.2 | 0.8
Al0.25CoFeMn0.25Ni | -1 | 1708.977 | 0.01206199 | -6.722857 | 3.066207 | 1.225853 | -0.3155291 | 0.7360543 | 3.579084 | 0.0002603524 | 0.1076938 | 8.428571 | 0.7746495 | 0.01723228 | 0.001330855 | 0.03882426 | 0 | 0 | 0 | 126.9286 | 1.831429 | 738.2 | 1655.55 | 3166.343 | 94.47857 | 14472857.1 | 196.2857 | 74.39286 | 165.4286 | 0.31 | 701.6429 | 0.7142857
Al0.3CrCuFeNi2 | -1 | 1720.205 | 0.01225726 | -1.255419 | 16.79518 | 1.001812 | -0.3227435 | 0.9705689 | 3.146175 | 0.0001951041 | 0.1073815 | 8.660377 | 0.4937733 | 0.1217755 | 0 | 0.02053123 | 0 | 0 | 0.07660152 | 127.5283 | 1.828868 | 718.5566 | 1728.681 | 3228.762 | 155.7547 | 21943396.2 | 196.4151 | 76.37736 | 160.9057 | 0.295283 | 634.5472 | 0.754717
Al0.3CrFe1.5MnNi0.5 | -1 | 1738.58 | 0.01231944 | -5.678124 | 3.772079 | 1.215088 | -0.3278458 | 1.05607 | 3.318474 | 0.0002290697 | 0.1296937 | 7.186047 | 0.374643 | 0.3566996 | 0.00455515 | 0.02125737 | 0 | 0.00747141 | 0 | 127.8837 | 1.719302 | 710.6395 | 1596.398 | 3067.777 | 78.18605 | 9748837.2 | 212.6744 | 84.48837 | 150.6512 | 0.2918605 | 660.7209 | 0.6976744
Al0.5CrFe1.5MnNi0.5 | -1 | 1739.07 | 0.01266185 | -7.428258 | 2.964334 | 1.320542 | -0.337053 | 0.9383302 | 4.035477 | 0.0003061222 | 0.1287643 | 7 | 0.3397093 | 0.3484087 | 0.006808235 | 0.03177176 | 0 | 0.006700168 | 0 | 128.5556 | 1.714444 | 704.7222 | 1606.189 | 3053.422 | 85.15556 | 11004444.4 | 206.3333 | 81.88889 | 147.3333 | 0.2944444 | 638.7778 | 0.6666667
Al0.8CrFe1.5MnNi0.5 | -1 | 1718.189 | 0.01289752 | -9.420717 | 2.352303 | 1.416193 | -0.3392042 | 0.8394475 | 4.727528 | 0.0003644879 | 0.127213 | 6.75 | 0.2986721 | 0.3337919 | 0.008983465 | 0.04461788 | 0 | 0.005614666 | 0 | 129.4583 | 1.707917 | 696.7708 | 1619.346 | 3034.133 | 94.52083 | 12691666.7 | 197.8125 | 78.39583 | 142.875 | 0.2979167 | 609.2917 | 0.625
Al1.2CrFe1.5MnNi0.5 | -1 | 1668.267 | 0.01293885 | -11.2518 | 1.918399 | 1.472523 | -0.3304039 | 0.7640054 | 5.286587 | 0.0003874881 | 0.1249763 | 6.461538 | 0.2622274 | 0.3082236 | 0.009907357 | 0.05725309 | 0 | 0.005239467 | 0 | 130.5 | 1.700385 | 687.5962 | 1634.527 | 3011.877 | 105.3269 | 14638461.5 | 187.9808 | 74.36538 | 137.7308 | 0.3019231 | 575.2692 | 0.5769231
Al10Cr18Fe36Mn21Ni15 | -1 | 1704.075 | 0.01262914 | -7.521917 | 2.861105 | 1.302373 | -0.3294173 | 0.9198917 | 3.896242 | 0.0002929399 | 0.1326109 | 7.23 | 0.4006016 | 0.2868981 | 0.005359078 | 0.03336884 | 0 | 0.005238961 | 0 | 128.27 | 1.7306 | 710.97 | 1610.21 | 3067.99 | 84.127 | 11052200 | 204.76 | 80.915 | 149.8 | 0.2972 | 627.08 | 0.72
AlCrFeNi0.75 | -1 | 1752.15 | 0.01146744 | -12.86705 | 1.56156 | 1.478014 | -0.3075541 | 0.6811852 | 5.512206 | 0.0003690688 | 0.118951 | 6.533333 | 0.2582755 | 0.3137912 | 0 | 0.08072107 | 0 | 0 | 0 | 131.1333 | 1.742 | 678.86 | 1675.853 | 2996.013 | 127 | 17706666.7 | 189.3333 | 74.66667 | 144.2667 | 0.2886667 | 616.9333 | 0.4
Al0.5CrFeNiTiV | -1 | 1774.656 | 0.01469717 | -18.87016 | 1.382205 | 1.302973 | -0.399238 | 0.8248648 | 5.971038 | 0.0005896688 | 0.1328269 | 6.272727 | 0.1790955 | 0.4306868 | 0.002144054 | 0.02572864 | 0.007772194 | 0.02170854 | 0 | 133.1818 | 1.704545 | 682.0091 | 1552.427 | 2944.436 | 79 | 10618181.8 | 176.1818 | 68.54545 | 148.7273 | 0.3045455 | 725 | 1.090909
Al25Fe35Mn25Ni15 | -1 | 1613.283 | 0.0111836 | -13.47642 | 1.338806 | 1.413396 | -0.2761698 | 0.6407469 | 5.578002 | 0.0003897769 | 0.1410355 | 6.8 | 0.422994 | 0.07331176 | 0.01262018 | 0.08564512 | 0 | 0 | 0 | 130.45 | 1.717 | 701.14 | 1641.075 | 3042.4 | 101.975 | 15255000 | 170.85 | 66.475 | 135.5 | 0.323 | 475.25 | 0.8
Al9.5Co25Cr8Fe15MoNi36Ti6 | -1 | 1709.963 | 0.0136042 | -14.0484 | 1.655895 | 1.081481 | -0.3560769 | 0.7695938 | 5.343121 | 0.0005471262 | 0.1258641 | 8.074627 | 0.5613494 | 0.0883501 | 0.0006757995 | 0.0502409 | 0.003130427 | 0.005971504 | 0 | 128.6418 | 1.822736 | 719.698 | 1663.131 | 3143.11 | 101.6567 | 15305472.6 | 194.1493 | 73.801 | 163.403 | 0.3034328 | 752.0348 | 0.8457711
Al3Cr15Fe33.5Mn10Ni33.5Ti5 | -1 | 1707.835 | 0.0124921 | -9.468255 | 2.253261 | 0.892832 | -0.3265619 | 0.9504573 | 4.040145 | 0.0003459896 | 0.1330081 | 7.92 | 0.5110487 | 0.2039517 | 0.000981722 | 0.01676627 | 0.004967491 | 0.002140086 | 0 | 127.81 | 1.7822 | 722.296 | 1620.076 | 3115.764 | 79.97 | 10552000 | 207.235 | 81.11 | 161.03 | 0.294 | 679.92 | 0.97
Al0.5CrCuNiV | -1 | 1791.053 | 0.01314521 | -6.789575 | 3.467637 | 1.36024 | -0.3603796 | 0.9307523 | 4.289227 | 0.0003116052 | 0.1334999 | 7.444444 | 0.2281198 | 0.229062 | 0 | 0.0159129 | 0 | 0.0159129 | 0 | 130.5556 | 1.756667 | 683.3889 | 1694.3 | 3142.089 | 163 | 23311111.1 | 171.5556 | 66.44444 | 150.6667 | 0.3122222 | 617.4444 | 0.8888889
Al0.5CrCuFeNi2 | -1 | 1709.357 | 0.0126016 | -3.142112 | 6.855461 | 1.106849 | -0.3297178 | 0.8058399 | 3.816701 | 0.0002684842 | 0.1130932 | 8.454545 | 0.4610413 | 0.1207123 | 0 | 0.03117034 | 0 | 0 | 0.1071476 | 128.0909 | 1.820909 | 713.4273 | 1731.882 | 3211.164 | 158.6364 | 22527272.7 | 191.8182 | 74.54545 | 157.8182 | 0.2972727 | 617.5455 | 0.7272727
Al0.5Co1.5CrFeNi1.5 | -1 | 1732.07 | 0.01285842 | -8.592948 | 2.591856 | 1.384064 | -0.3409079 | 0.8785043 | 3.946648 | 0.0002985945 | 0.1088254 | 8 | 0.584055 | 0.1421291 | 0 | 0.04005845 | 0 | 0.01443387 | 0 | 127.5455 | 1.814545 | 718.2545 | 1665.973 | 3137.618 | 104.9091 | 15163636.4 | 207 | 79.63636 | 165.0909 | 0.2918182 | 776.9091 | 0.5454545
Al0.5CoCrFeNi1.5 | -1 | 1737.54 | 0.01294584 | -9.160133 | 2.455632 | 1.419464 | -0.3443096 | 0.8642417 | 4.077876 | 0.0003129646 | 0.1120536 | 7.9 | 0.5536228 | 0.1622643 | 0 | 0.04273504 | 0 | 0.01133875 | 0 | 127.8 | 1.808 | 714.04 | 1667.77 | 3128.18 | 105.4 | 14980000 | 206.8 | 80 | 163.6 | 0.29 | 750.3 | 0.6
Al0.7CoCrFeMnNi | -1 | 1690.306 | 0.01483441 | -10.32714 | 2.428038 | 1.587526 | -0.3838128 | 0.8972455 | 4.382519 | 0.0003543464 | 0.1393362 | 7.385965 | 0.4540852 | 0.186792 | 0.004863825 | 0.03613127 | 0 | 0.01284199 | 0 | 128.2632 | 1.746842 | 707.7982 | 1637.665 | 3112.344 | 94.07018 | 13354386.0 | 201.0526 | 78.36842 | 151.4386 | 0.3008772 | 695.7719 | 0.7017544
AlCoCrFeMo0.05Ni2 | -1 | 1741.528 | 0.01326646 | -12.10307 | 1.90893 | 1.578788 | -0.3536467 | 0.6998401 | 5.035786 | 0.0004038568 | 0.1244003 | 7.652893 | 0.4859759 | 0.1433156 | 1.757037e-05 | 0.0667674 | 0 | 0.007748533 | 0 | 128.9256 | 1.802975 | 704.4157 | 1686.231 | 3114.331 | 115.1983 | 16842975.2 | 195.9421 | 75.53719 | 158.2645 | 0.2967769 | 699.2562 | 0.6694215
Al0.3CoCrCu0.3FeNi | -1 | 1739.722 | 0.01399326 | -4.675033 | 5.20732 | 1.301319 | -0.3726344 | 1.114749 | 3.375431 | 0.000234884 | 0.1065459 | 8.086957 | 0.5170335 | 0.1642093 | 0 | 0.02533279 | 0 | 0.01302153 | 0.03544172 | 127.4565 | 1.811522 | 719.5217 | 1670.959 | 3143.683 | 120.5435 | 16956521.7 | 208.4783 | 80.69565 | 164.087 | 0.2884783 | 763 | 0.4347826
Al12Cr12Fe35Mn21Ni20 | -1 | 1670.499 | 0.01268654 | -9.112695 | 2.325639 | 1.358993 | -0.3243943 | 0.8206982 | 4.25088 | 0.0003292503 | 0.1378109 | 7.35 | 0.4577215 | 0.2040677 | 0.005741498 | 0.04256175 | 0 | 0.003643643 | 0 | 128.43 | 1.7404 | 712.576 | 1623.114 | 3083.846 | 86.947 | 11938200 | 197.31 | 77.515 | 149.02 | 0.3042 | 592.64 | 0.82
Al3.2Co19.04Cr19.04Fe19.04Mn19.04Ni19.04Ti1.6 | -1 | 1676.996 | 0.01459374 | -7.165893 | 3.415295 | 0.9170879 | -0.3746128 | 1.258268 | 3.135347 | 0.0002231157 | 0.1405239 | 7.776 | 0.5328063 | 0.1856333 | 0.001420733 | 0.01141097 | 0.00161052 | 0.01582243 | 0 | 127.0544 | 1.757392 | 720.21088 | 1614.2896 | 3142.2192 | 78.64368 | 10684608 | 212.9648 | 83.1224 | 158.416 | 0.296208 | 753.7136 | 0.7936
Al0.3CoCrFeMnNi | -1 | 1675.433 | 0.01443191 | -7.357374 | 3.286457 | 1.414218 | -0.3701134 | 1.154619 | 3.180534 | 0.00021554 | 0.1391399 | 7.716981 | 0.5245066 | 0.1838759 | 0.002359624 | 0.01795936 | 0 | 0.01551234 | 0 | 127.1509 | 1.75717 | 717.6321 | 1624.153 | 3140.083 | 83.43396 | 11494339.6 | 210.9434 | 82.32075 | 157.1321 | 0.2971698 | 735.6792 | 0.754717
AlCoCrCuFeNi | -1 | 1701.496 | 0.01489669 | -5.488889 | 4.617813 | 1.38276 | -0.3879759 | 0.719039 | 4.821723 | 0.0003874836 | 0.1190821 | 7.833333 | 0.3706181 | 0.1207705 | 0 | 0.04667783 | 0 | 0.007705193 | 0.1731221 | 129.3333 | 1.798333 | 705.9833 | 1721.45 | 3145.133 | 166.5 | 24316666.7 | 183.1667 | 70.5 | 151 | 0.3016667 | 647.5 | 0.3333333
AlCoCrFeMo0.05Ni2 | -1 | 1741.528 | 0.01326646 | -12.10307 | 1.90893 | 1.578788 | -0.3536467 | 0.6998401 | 5.035786 | 0.0004038568 | 0.1244003 | 7.652893 | 0.4859759 | 0.1433156 | 1.757037e-05 | 0.0667674 | 0 | 0.007748533 | 0 | 128.9256 | 1.802975 | 704.4157 | 1686.231 | 3114.331 | 115.1983 | 16842975.2 | 195.9421 | 75.53719 | 158.2645 | 0.2967769 | 699.2562 | 0.6694215
Al0.2CoCrCu0.2FeNi2 | -1 | 1738.404 | 0.01287752 | -4.692987 | 4.770167 | 1.214319 | -0.3426628 | 1.252781 | 2.715516 | 0.0001555432 | 0.1007761 | 8.481481 | 0.6282317 | 0.1308626 | 0 | 0.01723594 | 0 | 0.01001384 | 0.01676558 | 126.7037 | 1.831852 | 724.9259 | 1678.137 | 3189.993 | 107.7778 | 15240740.7 | 210.9259 | 81.44444 | 169.1111 | 0.2903704 | 758.1852 | 0.7407407
Al7.5Cr11Fe40.2Mn30Ni11.3 | -1 | 1662.449 | 0.01173095 | -5.947001 | 3.279317 | 1.141216 | -0.2985145 | 0.9939627 | 3.451069 | 0.0002430079 | 0.137539 | 7.331 | 0.479481 | 0.2161198 | 0.005354799 | 0.02705014 | 0 | 0.00508181 | 0 | 127.784 | 1.71984 | 720.1388 | 1589.9755 | 3081.179 | 72.316 | 9507000 | 202.762 | 80.002 | 147.98 | 0.30596 | 595.635 | 0.826
AlCrCuFeNi2 | -1 | 1677.921 | 0.01297575 | -6.677778 | 3.260408 | 1.275787 | -0.3332636 | 0.6564629 | 4.821723 | 0.0003563004 | 0.1229724 | 8 | 0.3989945 | 0.1193467 | 0 | 0.04989232 | 0 | 0 | 0.1933888 | 129.3333 | 1.803333 | 702.1 | 1738.95 | 3172.3 | 165 | 23816666.7 | 181.6667 | 70.5 | 151 | 0.3016667 | 580 | 0.6666667
Al7.1Co28.6Fe28.6Mn7.1Ni28.6 | -1 | 1709.548 | 0.01205209 | -6.692764 | 3.078492 | 1.224053 | -0.3153752 | 0.7367792 | 3.569833 | 0.0002592544 | 0.1074494 | 8.432 | 0.7757332 | 0.01712717 | 0.001315583 | 0.038649 | 0 | 0 | 0 | 126.921 | 1.83168 | 738.2908 | 1655.5427 | 3166.5128 | 94.4517 | 14468020 | 196.348 | 74.4145 | 165.496 | 0.30996 | 702.011 | 0.714
Al4Co23Cr23Fe24Ni24Ti2 | -1 | 1745.826 | 0.01303687 | -7.582287 | 3.001748 | 0.8794898 | -0.3483842 | 1.16964 | 3.466282 | 0.0002647788 | 0.1088439 | 7.97 | 0.5765061 | 0.1957598 | 8.623124e-05 | 0.01954604 | 0.001523706 | 0.01505339 | 0 | 127.31 | 1.807 | 721.239 | 1639.438 | 3117.702 | 95.26 | 13057000 | 216 | 83.77 | 167.44 | 0.284 | 808.81 | 0.52
AlCoFeNi | -1 | 1777.184 | 0.01152565 | -13.65 | 1.500601 | 1.530637 | -0.3135321 | 0.4886244 | 5.807565 | 0.0004215976 | 0.1175532 | 7.5 | 0.5485762 | 0.04299274 | 0 | 0.1211614 | 0 | 0 | 0 | 130 | 1.8075 | 709.375 | 1694.925 | 3082.2 | 126.25 | 19750000 | 172.5 | 65 | 151.5 | 0.315 | 614 | 0.5
AlCo0.5Cr0.5FeNi | -1 | 1732.117 | 0.01296636 | -13.64792 | 1.645617 | 1.619155 | -0.3437788 | 0.5919533 | 5.648628 | 0.0004147089 | 0.1229837 | 7.125 | 0.420469 | 0.159397 | 0 | 0.0958124 | 0 | 0.004522613 | 0 | 130.375 | 1.78 | 695.9375 | 1687.8 | 3051.575 | 125.5 | 18612500 | 181.25 | 69.875 | 149 | 0.3025 | 616.125 | 0.5
Al0.3CrCuFeNi2 | -1 | 1720.205 | 0.01225726 | -1.255419 | 16.79518 | 1.001812 | -0.3227435 | 0.9705689 | 3.146175 | 0.0001951041 | 0.1073815 | 8.660377 | 0.4937733 | 0.1217755 | 0 | 0.02053123 | 0 | 0 | 0.07660152 | 127.5283 | 1.828868 | 718.5566 | 1728.681 | 3228.762 | 155.7547 | 21943396.2 | 196.4151 | 76.37736 | 160.9057 | 0.295283 | 634.5472 | 0.754717
Al0.5CoFeNi | -1 | 1746.009 | 0.01123873 | -9.540136 | 2.056881 | 1.307761 | -0.3003639 | 0.5434394 | 4.782076 | 0.0003821859 | 0.09707981 | 8.142857 | 0.6966313 | 0.02791736 | 0 | 0.07984366 | 0 | 0 | 0 | 128.1429 | 1.835714 | 728.2143 | 1677.529 | 3130.4 | 110.7143 | 17142857.1 | 187.1429 | 70.57143 | 162.2857 | 0.31 | 677.8571 | 0.5714286
Al0.9CoCrNi2.1 | -1 | 1732.186 | 0.01094778 | -14.17466 | 1.337853 | 1.486021 | -0.2902718 | 0.6802029 | 5.228231 | 0.0003907182 | 0.1295376 | 7.74 | 0.4414197 | 0.09213672 | 0 | 0.07239233 | 0 | 0.01271826 | 0 | 128.84 | 1.8 | 696.192 | 1711.066 | 3163.764 | 119.32 | 17700000 | 194.2 | 74.8 | 157.28 | 0.2972 | 718.62 | 0.84
Al0.4CoFeNiTi0.6 | -1 | 1695.074 | 0.01292451 | -19.80573 | 1.106145 | 1.209093 | -0.335341 | 0.6965415 | 6.406655 | 0.0006890513 | 0.1363488 | 7.65 | 0.5210347 | 0.06633595 | 0.001932741 | 0.06007602 | 0.00934158 | 0 | 0 | 130.45 | 1.797 | 721.57 | 1618.92 | 3068.43 | 94.3 | 14425000 | 179.4 | 67.7 | 156.6 | 0.3105 | 734.45 | 0.8
Al0.5CoCuNiTi | -1 | 1615.635 | 0.01314521 | -20.09438 | 1.056906 | 1.198036 | -0.3250836 | 0.7771187 | 6.852126 | 0.0006922115 | 0.1586128 | 7.888889 | 0.3198117 | 0.05723932 | 0.00486809 | 0.03936348 | 0.003768844 | 0 | 0.179578 | 132.3333 | 1.785556 | 709.0111 | 1683.856 | 3157.2 | 162.3333 | 24777777.8 | 153.3333 | 57.11111 | 144 | 0.3233333 | 689.6667 | 0.8888889
Al0.25CoCr0.5Fe1.25Ni1.25 | -1 | 1734.756 | 0.01229434 | -6.225632 | 3.425785 | 1.235574 | -0.3264582 | 0.8904982 | 3.274504 | 0.0002225783 | 0.09333869 | 8.294118 | 0.6889954 | 0.124076 | 0 | 0.03070398 | 0 | 0.008298373 | 0 | 127 | 1.832353 | 730.7588 | 1656.806 | 3141.576 | 98.41176 | 14223529.4 | 207 | 79.41176 | 168.5882 | 0.2947059 | 746.4118 | 0.5882353
Al0.25CoCr0.75Fe1.25Ni1.25 | -1 | 1736.592 | 0.01251317 | -6.411296 | 3.389372 | 1.261954 | -0.3326206 | 0.9970482 | 3.185959 | 0.00021212 | 0.09892789 | 8.166667 | 0.6418923 | 0.1586022 | 0 | 0.02698979 | 0 | 0.01094181 | 0 | 127.0556 | 1.822778 | 726.4333 | 1653.15 | 3132.989 | 98.16667 | 13872222.2 | 211 | 81.38889 | 168.1111 | 0.29 | 763.8333 | 0.5555556
Al0.25CoCrFe1.25Ni1.25 | -1 | 1741.992 | 0.0125846 | -6.523903 | 3.3603 | 1.275613 | -0.3355595 | 1.098237 | 3.104209 | 0.0002025431 | 0.1029213 | 8.052632 | 0.6050034 | 0.1866045 | 0 | 0.02413747 | 0 | 0.0127255 | 0 | 127.1053 | 1.814211 | 722.5632 | 1649.879 | 3125.305 | 97.94737 | 13557894.7 | 214.5789 | 83.15789 | 167.6842 | 0.2857895 | 779.4211 | 0.5263158
Al2Co19.6Cr19.6Fe19.6Mn19.6Ni19.6 | -1 | 1670.766 | 0.01392835 | -5.387133 | 4.31974 | 1.285119 | -0.3562044 | 1.502999 | 2.070603 | 9.496423e-05 | 0.1387015 | 7.9 | 0.5712234 | 0.1828577 | 0.0008781773 | 0.006700168 | 0 | 0.01697322 | 0 | 126.536 | 1.76288 | 723.0692 | 1616.682 | 3155.42 | 77.5532 | 10465920 | 216.412 | 84.506 | 160.28 | 0.29512 | 757.744 | 0.784
Al0.5CoCrFeMo0.1Ni | -1 | 1758.154 | 0.01373019 | -9.21668 | 2.619142 | 1.495806 | -0.3695026 | 0.8728342 | 4.377736 | 0.000364994 | 0.1232831 | 7.630435 | 0.4927002 | 0.1986956 | 5.946894e-05 | 0.04261941 | 0 | 0.01254795 | 0 | 128.3696 | 1.804565 | 710.887 | 1656.163 | 3088.087 | 107.6957 | 15195652.2 | 210.1957 | 81.30435 | 163.2609 | 0.2882609 | 779.4565 | 0.4565217
Al0.5CoCrFeMo0.2Ni | -1 | 1761.59 | 0.0140489 | -9.138172 | 2.708245 | 1.519577 | -0.3788185 | 0.8694275 | 4.51525 | 0.0003919302 | 0.1323107 | 7.595745 | 0.471082 | 0.2029247 | 0.0001129242 | 0.0406527 | 0 | 0.01196996 | 0 | 128.617 | 1.812128 | 710.3213 | 1654.117 | 3078.085 | 108.3617 | 15297872.3 | 212.7234 | 82.12766 | 164.6809 | 0.2887234 | 795.4255 | 0.4680851
Al0.5CoCrFeMo0.3Ni | -1 | 1762.378 | 0.01426738 | -9.052058 | 2.777769 | 1.533479 | -0.3848818 | 0.8635409 | 4.634791 | 0.0004127537 | 0.1400358 | 7.5625 | 0.4527092 | 0.2057614 | 0.000161234 | 0.03869615 | 0 | 0.01144761 | 0 | 128.8542 | 1.819375 | 709.7792 | 1652.15625 | 3068.5 | 109 | 15395833.3 | 215.1458 | 82.91667 | 166.0417 | 0.2891667 | 810.7292 | 0.4791667
Al0.5CoCrFeMo0.4Ni | -1 | 1772.265 | 0.01442283 | -8.960824 | 2.852535 | 1.548067 | -0.3912577 | 0.8593377 | 4.739129 | 0.0004285941 | 0.1467289 | 7.530612 | 0.4379038 | 0.2099956 | 0.0001025536 | 0.03691929 | 0 | 0.01097323 | 0 | 129.0816 | 1.826327 | 709.2592 | 1650.276 | 3059.306 | 109.6122 | 15489795.9 | 217.4694 | 83.67347 | 167.3469 | 0.2895918 | 825.4082 | 0.4897959
Al0.5CoCrFeMo0.5Ni | -1 | 1785.204 | 0.01453343 | -8.866222 | 2.926291 | 1.561048 | -0.3971368 | 0.855744 | 4.830471 | 0.0004403747 | 0.1525811 | 7.5 | 0.4233362 | 0.2163255 | 0.0002451281 | 0.03521673 | 0 | 0.01041794 | 0 | 129.3 | 1.833 | 708.76 | 1648.47 | 3050.48 | 110.2 | 15580000 | 219.7 | 84.4 | 168.6 | 0.29 | 839.5 | 0.5
Al0.32CoCrFeMnNi | -1 | 1676.019 | 0.01446645 | -7.534833 | 3.217862 | 1.425152 | -0.3711291 | 1.133135 | 3.263386 | 0.0002253747 | 0.1391699 | 7.699248 | 0.5205626 | 0.1838734 | 0.002495235 | 0.01899151 | 0 | 0.01537862 | 0 | 127.2105 | 1.756617 | 717.1053 | 1624.877 | 3138.597 | 84.00376 | 11593985.0 | 210.4135 | 82.10902 | 156.8271 | 0.2973684 | 733.5414 | 0.7518797
AlCoCrFeNi2.1 | -1 | 1737.82 | 0.01291054 | -12.10108 | 1.854066 | 1.548757 | -0.3434261 | 0.6930454 | 4.974285 | 0.0003891596 | 0.1203752 | 7.704918 | 0.4988717 | 0.1381212 | 0 | 0.06771124 | 0 | 0.007677275 | 0 | 128.7705 | 1.801803 | 705.1164 | 1688.361 | 3123 | 114.6066 | 16770491.8 | 194.918 | 75.18033 | 158.0328 | 0.2968852 | 691.4426 | 0.6885246
Al8Fe42Mn36Ni12Ti2 | -1 | 1623.815 | 0.0105328 | -7.801997 | 2.192172 | 0.7218933 | -0.2617969 | 0.8897997 | 4.088761 | 0.0003435484 | 0.1463313 | 7.4 | 0.5888061 | 0.04734134 | 0.006955108 | 0.0333893 | 0.003399877 | 0 | 0 | 128.06 | 1.7154 | 726.306 | 1581.176 | 3091.264 | 66.112 | 9193200 | 191.82 | 75.14 | 144.48 | 0.3194 | 544.68 | 1
Al0.25CoCrFeMnNi | -1 | 1674.585 | 0.01433535 | -6.897633 | 3.480289 | 1.385802 | -0.367451 | 1.216191 | 2.956191 | 0.0001892339 | 0.1390541 | 7.761905 | 0.5346361 | 0.1827471 | 0.00201005 | 0.01529872 | 0 | 0.01585706 | 0 | 127 | 1.758571 | 718.9667 | 1622.319 | 3143.848 | 81.99048 | 11241904.8 | 212.2857 | 82.85714 | 157.9048 | 0.2966667 | 741.0952 | 0.7619048
Al0.25Cr0.75FeMnNi | -1 | 1655.958 | 0.01269446 | -7.477741 | 2.811209 | 1.277993 | -0.3217715 | 0.9815556 | 3.258728 | 0.0002202362 | 0.1431768 | 7.5625 | 0.4896198 | 0.2278057 | 0.003383923 | 0.01935604 | 0 | 0.006700168 | 0 | 127.4375 | 1.734375 | 712.7375 | 1617.85625 | 3131.6125 | 76.7375 | 10011250 | 208.9375 | 82.5625 | 152.25 | 0.29875 | 645.6875 | 1
Al0.5Cr0.75FeMnNi | -1 | 1660.799 | 0.01312974 | -9.953684 | 2.190733 | 1.424195 | -0.3337777 | 0.8503302 | 4.241645 | 0.0003282827 | 0.1419513 | 7.294118 | 0.4279585 | 0.2260278 | 0.005994887 | 0.03361838 | 0 | 0.005818567 | 0 | 128.3529 | 1.727059 | 704.7824 | 1629.553 | 3108.859 | 86.04706 | 11657647.1 | 200.7647 | 79.23529 | 147.7647 | 0.3017647 | 617.5294 | 0.9411765
Al0.75Cr0.75FeMnNi | -1 | 1662.825 | 0.01330216 | -11.77332 | 1.878753 | 1.519842 | -0.3385733 | 0.7812948 | 4.850309 | 0.0003802212 | 0.1405336 | 7.055556 | 0.3852077 | 0.2248646 | 0.00794671 | 0.04440809 | 0 | 0.005141989 | 0 | 129.1667 | 1.720556 | 697.7111 | 1639.95 | 3088.633 | 94.32222 | 13121111.1 | 193.5 | 76.27778 | 143.7778 | 0.3044444 | 592.5 | 0.8888889
Al5Co20Cr35Fe20Ni20 | -1 | 1804.002 | 0.01232872 | -6.858564 | 3.242814 | 1.304915 | -0.340439 | 1.427383 | 3.003213 | 0.0001912375 | 0.1110619 | 7.65 | 0.5089243 | 0.2698149 | 0 | 0.01925744 | 0 | 0.01817032 | 0 | 127.35 | 1.7855 | 709.39 | 1640.285 | 3099.49 | 98.65 | 12865000 | 225.15 | 88.35 | 165.8 | 0.273 | 837.15 | 0.4
Al10Co20Cr30Fe20Ni20 | -1 | 1791.66 | 0.01294584 | -8.953867 | 2.59045 | 1.441633 | -0.355034 | 1.010534 | 4.002637 | 0.0003079537 | 0.1143722 | 7.5 | 0.4753253 | 0.2449856 | 0 | 0.03736632 | 0 | 0.01584847 | 0 | 128.1 | 1.783 | 705.62 | 1651.57 | 3087.38 | 105.7 | 14370000 | 214.7 | 83.9 | 161.6 | 0.28 | 792.5 | 0.4
Al15Co20Cr25Fe20Ni20 | -1 | 1779.996 | 0.01327583 | -10.77449 | 2.193229 | 1.542844 | -0.3617136 | 0.8162817 | 4.709792 | 0.0003776847 | 0.1175362 | 7.35 | 0.4472467 | 0.21942 | 0 | 0.05486552 | 0 | 0.01295787 | 0 | 128.85 | 1.7805 | 701.85 | 1662.855 | 3075.27 | 112.75 | 15875000 | 204.25 | 79.45 | 157.4 | 0.287 | 747.85 | 0.4
Al25Co20Cr15Fe20Ni20 | -1 | 1737.431 | 0.01327583 | -13.70916 | 1.682513 | 1.649103 | -0.3530638 | 0.6123396 | 5.664959 | 0.0004237327 | 0.1234696 | 7.05 | 0.4138091 | 0.1610463 | 0 | 0.08996766 | 0 | 0.008343605 | 0 | 130.35 | 1.7755 | 694.31 | 1685.425 | 3051.05 | 126.85 | 18885000 | 183.35 | 70.55 | 149 | 0.301 | 658.55 | 0.4
Al30Co20Cr10Fe20Ni20 | -1 | 1716.057 | 0.01294584 | -14.86427 | 1.494577 | 1.662783 | -0.3400524 | 0.5473226 | 5.991074 | 0.0004176012 | 0.1262577 | 6.9 | 0.4039428 | 0.1299446 | 0 | 0.1087489 | 0 | 0.005927071 | 0 | 131.1 | 1.773 | 690.54 | 1696.71 | 3038.94 | 133.9 | 20390000 | 172.9 | 66.1 | 144.8 | 0.308 | 613.9 | 0.4
Al35Co20Cr5Fe20Ni20 | -1 | 1686.382 | 0.01232872 | -15.83304 | 1.313136 | 1.642331 | -0.3182424 | 0.4921783 | 6.241693 | 0.0003998547 | 0.128937 | 6.75 | 0.3982384 | 0.09375243 | 0 | 0.1292112 | 0 | 0.003194782 | 0 | 131.85 | 1.7705 | 686.77 | 1707.995 | 3026.83 | 140.95 | 21895000 | 162.45 | 61.65 | 140.6 | 0.315 | 569.25 | 0.4
Al0.45CoCrFeNi | -1 | 1751.802 | 0.01308334 | -8.870702 | 2.583722 | 1.425566 | -0.3508227 | 0.9012088 | 4.062729 | 0.000313726 | 0.111414 | 7.719101 | 0.5268973 | 0.194584 | 0 | 0.04136065 | 0 | 0.01385131 | 0 | 127.9438 | 1.798764 | 712.9831 | 1656.52 | 3102.508 | 105.5618 | 14831460.7 | 209.1011 | 81.05618 | 162.7416 | 0.2870787 | 769.4719 | 0.4494382
Al3Co23.5Cr23.5Fe23.5Ni23.5Ti3 | -1 | 1743.306 | 0.01306689 | -7.838939 | 2.905954 | 0.8874937 | -0.3486824 | 1.211506 | 3.555972 | 0.000280006 | 0.1106703 | 7.965 | 0.5731431 | 0.1977173 | 9.30938e-05 | 0.01604316 | 0.002278859 | 0.01570893 | 0 | 127.345 | 1.8053 | 721.6205 | 1633.991 | 3116.119 | 93.25 | 12706500 | 216.845 | 84.115 | 167.73 | 0.2833 | 821.125 | 0.53
AlCoCrFeNiTi0.5 | -1 | 1740.485 | 0.01469717 | -17.98641 | 1.422196 | 1.262801 | -0.3915508 | 0.7254136 | 6.115231 | 0.0006483864 | 0.1337754 | 6.909091 | 0.3520938 | 0.1916918 | 0.00160804 | 0.0640536 | 0.005025126 | 0.008844221 | 0 | 131.0909 | 1.756364 | 694.5091 | 1641.036 | 3025.873 | 110.9091 | 16027272.7 | 186.7273 | 72.18182 | 149.2727 | 0.2963636 | 727.4545 | 0.5454545
AlCrFeMoNb3TiW | -1 | 2431.694 | 0.0152231 | -12.28025 | 3.014429 | 1.671125 | -0.1531359 | 0.4582881 | 5.309326 | 0.0004730394 | 0.2750757 | 5.333333 | 0 | 0.5119791 | 0 | 0.0005329679 | 0.003883052 | 0 | 0 | 140.6667 | 1.773333 | 673.5889 | 1519.967 | 2635.311 | 100.1111 | 13166666.7 | 192.3333 | 73.55556 | 174 | 0.3288889 | 1302.778 | 0.8888889
AlCrFe1.5MoNbTiW | -1 | 2279.154 | 0.0160777 | -12.1883 | 3.006452 | 1.655317 | -0.1515872 | 0.4604641 | 5.699776 | 0.0005527716 | 0.2837291 | 5.6 | 0 | 0.4515285 | 0 | 0.0004187605 | 0.002407873 | 0.005182161 | 0.02482831 | 138.0667 | 1.823333 | 685.2467 | 1560.093 | 2715.24 | 111 | 14680000 | 216.8667 | 83.6 | 174.8 | 0.3073333 | 1251.867 | 0.8
AlCrFeMoNbTiW | -1 | 2343.632 | 0.0161783 | -11.96735 | 3.168286 | 1.69096 | -0.156851 | 0.5444031 | 5.43615 | 0.0005277094 | 0.2936818 | 5.428571 | 0 | 0.4793412 | 0 | 0.001076813 | 0.002033979 | 0.0008375209 | 0.01901394 | 138.8571 | 1.822857 | 679.7286 | 1559.957 | 2697.971 | 113.2857 | 15014285.7 | 217.2857 | 83.71429 | 175.1429 | 0.3085714 | 1297.857 | 0.8571429
AlCrFe1.5MoNb1.5TiW | -1 | 2302.812 | 0.01602434 | -12.5623125 | 2.93744 | 1.676724 | -0.1526524 | 0.42572 | 5.713618 | 0.0005495101 | 0.2799881 | 5.5625 | 0 | 0.4517004 | 0 | 0.0005532248 | 0.003181043 | 0.003181043 | 0.01934785 | 138.625 | 1.809375 | 683.175 | 1548.8375 | 2696.5375 | 107.4375 | 14181250 | 209.875 | 80.75 | 174.5 | 0.313125 | 1256.125 | 0.8125
AlCrFe2MoNb1.5TiW | -1 | 2251.065 | 0.01584166 | -12.73926 | 2.79927 | 1.640674 | -0.147521 | 0.3761703 | 5.912915 | 0.0005589405 | 0.2716717 | 5.705882 | 0 | 0.4590576 | 5.491941e-05 | 8.237911e-05 | 0.002718511 | 0.007084603 | 0.02154637 | 137.9412 | 1.810588 | 687.8412 | 1549.612 | 2711.859 | 105.7647 | 13935294.1 | 209.9412 | 80.82353 | 174.2353 | 0.3117647 | 1218 | 0.7647059
AlCrFe2MoNb2TiW | -1 | 2271.722 | 0.01570647 | -13.00466 | 2.743688 | 1.650353 | -0.1476042 | 0.3531541 | 5.918362 | 0.0005495699 | 0.268388 | 5.666667 | 0 | 0.4433195 | 0 | 0.0002216967 | 0.00339935 | 0.005468519 | 0.0184178 | 138.4444 | 1.798889 | 685.8556 | 1540.189 | 2695.422 | 102.8889 | 13533333.3 | 204.1111 | 78.44444 | 174 | 0.3166667 | 1223.667 | 0.7777778
AlCrFeMnNiTi | -1 | 1666.57 | 0.01489669 | -19.4 | 1.27971 | 1.281924 | -0.3800119 | 0.7308286 | 6.474017 | 0.0006985483 | 0.1397219 | 6.333333 | 0.2268007 | 0.2450586 | 0.009547739 | 0.03685092 | 0.01239531 | 0.003685092 | 0 | 132.5 | 1.683333 | 684.35 | 1590.283 | 2997.467 | 88.11667 | 12170000 | 179 | 70.41667 | 136 | 0.305 | 657.1667 | 1
AlCoCrFeNiTi | -1 | 1734.725 | 0.01489669 | -21.53333 | 1.200077 | 1.373188 | -0.3955527 | 0.7297646 | 6.582939 | 0.0007222515 | 0.1413526 | 6.666667 | 0.3015634 | 0.1939698 | 0.002791736 | 0.05873814 | 0.008375209 | 0.007537688 | 0 | 132.3333 | 1.738333 | 691.5333 | 1613.45 | 2994.8 | 103.5 | 14900000 | 180.8333 | 69.83333 | 146 | 0.2983333 | 747.6667 | 0.6666667
Al15Co35Fe20Ni25Ti5 | -1 | 1728.942 | 0.01222369 | -14.69242 | 1.438432 | 1.038448 | -0.3234943 | 0.5988897 | 5.701845 | 0.0005610667 | 0.1176435 | 7.9 | 0.5972306 | 0.03763261 | 0.0007537688 | 0.08150754 | 0.003283082 | 0 | 0 | 129.15 | 1.82 | 722.48 | 1665.455 | 3115.72 | 109.9 | 17275000 | 181.65 | 68.1 | 158.9 | 0.3125 | 719.7 | 0.6
Al0.4CoFeNiTi0.6 | -1 | 1695.074 | 0.01292451 | -19.80573 | 1.106145 | 1.209093 | -0.335341 | 0.6965415 | 6.406655 | 0.0006890513 | 0.1363488 | 7.65 | 0.5210347 | 0.06633595 | 0.001932741 | 0.06007602 | 0.00934158 | 0 | 0 | 130.45 | 1.797 | 721.57 | 1618.92 | 3068.43 | 94.3 | 14425000 | 179.4 | 67.7 | 156.6 | 0.3105 | 734.45 | 0.8
Al10Co25Cr8Fe15Ni36Ti6 | -1 | 1705.826 | 0.01330288 | -14.32108 | 1.584545 | 1.072854 | -0.3473477 | 0.7536989 | 5.343453 | 0.0005410868 | 0.1224341 | 8.07 | 0.5672829 | 0.08580661 | 0.0007484509 | 0.05280737 | 0.003175008 | 0.00604013 | 0 | 128.6 | 1.8183 | 719.341 | 1664.93 | 3146.37 | 101.95 | 15372000 | 192.18 | 73.1 | 162.3 | 0.3036 | 741.33 | 0.84
Al3Co35Cr32Ni27Ti3 | -1 | 1706.487 | 0.0107747 | -9.162189 | 2.006821 | 0.7985236 | -0.281444 | 1.472096 | 3.629706 | 0.0002826189 | 0.1220231 | 7.98 | 0.5206027 | 0.1145074 | 0.0001226865 | 0.01561491 | 0.001730526 | 0.0369638 | 0 | 127.13 | 1.7994 | 711.174 | 1653.031 | 3165.624 | 97.36 | 13473000 | 222.01 | 86.02 | 168.38 | 0.2795 | 910.62 | 0.6