## Features
Composition | Phase Category | Tmelt | Smix | Hmix | Omega | Phi2 | Eta | K1Cr | MismatchR | E2_E0 | DeltaX | VEC | PFP_A1 | PFP_A2 | PFP_A3 | PFP_B2 | PFP_Laves | PFP_Sigma | PSP | Radius | Electronegativity | Ionic_E_1st | Ionic_E_2nd | Ionic_E_3rd | ThermalConductivity | ElectricalConductivity | Young | Shear | Bulk | Poisson | Hardness | e/a
AlCrMoTi | -1 | 2075.319 | 0.01152565 | -13.8 | 1.73329 | 1.278624 | -0.5791342 | 0.7868496 | 4.906876 | 0.0003009679 | 0.2447831 | 4.75 | 0 | 0.6408431 | 0.01451703 | 0 | 0.0002791736 | 0 | 0 | 139.25 | 1.7425 | 643.375 | 1569.425 | 2750.7 | 122.5 | 17100000 | 198.5 | 76.25 | 144 | 0.2975 | 931.75 | 0.75
AlCr0.5NbTiV | -1 | 2023.36 | 0.01314521 | -15.33059 | 1.73493 | 1.421291 | -0.643976 | 1.025513 | 4.549246 | 0.000340729 | 0.03764683 | 4.444444 | 0 | 0.6393425 | 0.01235343 | 0 | 0.003454774 | 0 | 0 | 141.1111 | 1.602222 | 636.8556 | 1492.489 | 2697.178 | 86.44444 | 12477777.8 | 124.1111 | 47.22222 | 132.4444 | 0.3433333 | 803.3333 | 1.111111
Al0.4Hf0.6NbTaTiZr | -1 | 2346.398 | 0.01449995 | -6.215621 | 5.473734 | 0.9207844 | -0.654112 | 2.141541 | 4.111602 | 0.0002774559 | 0.1158385 | 4.32 | 0 | 0.7264622 | 0.02031643 | 0 | 0 | 0.005103643 | 0.05947147 | 150.4 | 1.4788 | 661.02 | 1422.136 | 2392.984 | 52.76 | 7296000 | 109.76 | 42.08 | 133.24 | 0.3524 | 1037.96 | 1.64
AlMoNbTi | -1 | 2281.929 | 0.01152565 | -15.025 | 1.750464 | 1.400872 | -0.6367904 | 0.9027042 | 1.901814 | 4.521123e-05 | 0.2511349 | 4.5 | 0 | 0.6066443 | 0 | 0.001675042 | 0 | 0 | 0 | 144 | 1.7275 | 643.175 | 1516.675 | 2607.95 | 112.5 | 16800000 | 155 | 57 | 146.5 | 0.345 | 996.75 | 1
Al0.3NbTa0.8Ti1.4V0.2Zr1.3 | -1 | 2220.076 | 0.01346311 | -4.738712 | 6.307437 | 0.7923991 | -0.5746418 | 2.496228 | 4.504428 | 0.0002973178 | 0.1065953 | 4.34 | 0 | 0.7977066 | 0.0007186084 | 0 | 0 | 0.00332613 | 0.07476317 | 149.38 | 1.4988 | 658.48 | 1388.162 | 2437.408 | 47.4 | 6376000 | 109.98 | 42.66 | 131.108 | 0.3482 | 945.46 | 1.68
AlNb1.5Ta0.5Ti1.5Zr0.5 | -1 | 2198.786 | 0.01251081 | -15.11477 | 1.819982 | 0.9753631 | -0.5288742 | 1.191053 | 3.065357 | 0.0001777381 | 0.08112336 | 4.2 | 0 | 0.6557128 | 0.006612007 | 0 | 0 | 0.007273208 | 0.01969365 | 147.2 | 1.547 | 645.58 | 1453.34 | 2514.46 | 77.8 | 11370000 | 105.6 | 39.8 | 128.18 | 0.354 | 898.1 | 1.3
AlNbTiV | -1 | 2051.294 | 0.01152565 | -16.175 | 1.46167 | 1.349746 | -0.57243 | 1.05613 | 3.299727 | 0.0001361025 | 0.03354102 | 4.25 | 0 | 0.654383 | 0.01535455 | 0 | 0 | 0 | 0 | 142.75 | 1.595 | 634.85 | 1480.175 | 2660.95 | 85.5 | 13050000 | 104.75 | 38.75 | 129 | 0.36 | 771.25 | 1.25
Al0.25CoCrCuFeMnNiTiV | -1 | 1683.365 | 0.01789357 | -9.676518 | 3.112836 | 1.153563 | -0.461062 | 0.9707278 | 5.373124 | 0.0005596629 | 0.147993 | 7.363636 | 0.2738076 | 0.2472781 | 0.001333054 | 0.01105528 | 0.007118928 | 0.02428811 | 0.1437043 | 130.3939 | 1.733636 | 706.6515 | 1599.9 | 3096.145 | 107.0848 | 15214545.5 | 180.4242 | 69.57576 | 150.1818 | 0.3136364 | 710.0303 | 0.969697
AlCoFeNiTi | -1 | 1735.874 | 0.01338087 | -26.192 | 0.8868164 | 1.432449 | -0.3555383 | 0.651026 | 6.984807 | 0.0007318129 | 0.1500133 | 6.8 | 0.3547739 | 0.08659966 | 0.004187605 | 0.0881072 | 0.009715243 | 0 | 0 | 133.2 | 1.754 | 699.26 | 1617.94 | 2996.36 | 105.4 | 16300000 | 161.2 | 60.8 | 143.2 | 0.316 | 685.2 | 0.8
Al0.15CrFe1.5Ni0.5 | -1 | 1807.52 | 0.009600061 | -5.14025 | 3.375771 | 1.008635 | -0.2656081 | 1.221468 | 2.774177 | 0.0001661789 | 0.09908373 | 7.444444 | 0.3627774 | 0.4816923 | 0 | 0.02139604 | 0 | 0 | 0 | 127.7619 | 1.778254 | 714.8651 | 1613.652 | 3025.943 | 93.09524 | 11301587.3 | 224.127 | 88.85714 | 163.9365 | 0.2706349 | 735.254 | 0.3174603
Al0.2CrFe1.5Ni0.5 | -1 | 1810.107 | 0.009827008 | -5.740218 | 3.098826 | 1.055074 | -0.2722762 | 1.115402 | 3.118891 | 0.0002029538 | 0.1004968 | 7.375 | 0.3479587 | 0.4726618 | 0 | 0.02725068 | 0 | 0 | 0 | 128 | 1.775625 | 712.71875 | 1616.825 | 3021.55 | 95.3125 | 11718750 | 221.71875 | 87.875 | 162.5625 | 0.271875 | 726.375 | 0.3125
Al0.5CrMoNbTi | -1 | 2265.212 | 0.01314521 | -10.48011 | 2.841258 | 1.364637 | -0.7209504 | 0.9980002 | 5.10968 | 0.0003644896 | 0.2356604 | 5 | 0 | 0.6290306 | 0 | 0.0004711055 | 0.006909548 | 0 | 0 | 140.5556 | 1.725556 | 652.6333 | 1499.856 | 2676.978 | 94.77778 | 12466666.7 | 192 | 73.33333 | 157.3333 | 0.3144444 | 1103 | 0.8888889
AlCrMoNbTi | -1 | 2160.822 | 0.01338087 | -13.488 | 2.143659 | 1.437345 | -0.7000551 | 0.9612761 | 4.867 | 0.0003553154 | 0.2262388 | 4.8 | 0 | 0.5815745 | 0.006867672 | 0 | 0.005527638 | 0 | 0 | 140.8 | 1.714 | 645.12 | 1531.54 | 2683.76 | 108.8 | 15020000 | 179.8 | 68.6 | 149.2 | 0.318 | 1009.4 | 0.8
Al0.5CrMoNbTiV | -1 | 2246.236 | 0.01469717 | -8.734619 | 3.779594 | 1.415184 | -0.7993151 | 1.107852 | 4.902037 | 0.0003848273 | 0.2163254 | 5 | 0 | 0.741072 | 6.700168e-05 | 0 | 0.004422111 | 0 | 0 | 139.5455 | 1.708182 | 652.3364 | 1484.245 | 2704.8 | 83.18182 | 11109090.9 | 180.3636 | 68.54545 | 157.8182 | 0.3245455 | 1016.636 | 1.090909
Al0.5CrNbTi2V0.5 | -1 | 2003.394 | 0.0122283 | -10.99198 | 2.228725 | 1.203054 | -0.5931457 | 0.8885397 | 5.250355 | 0.0003777215 | 0.0468615 | 4.6 | 0 | 0.684911 | 0.01122731 | 0 | 0.007062339 | 0 | 0 | 141.2 | 1.592 | 647.37 | 1441.27 | 2699.28 | 65 | 8220000 | 143 | 55.5 | 133.6 | 0.322 | 943.5 | 1.2
Al0.3HfNbTaTiZr | -1 | 2362.909 | 0.01443191 | -3.877097 | 8.795572 | 0.8690705 | -0.6556237 | 2.815975 | 4.126981 | 0.0002758953 | 0.1203827 | 4.320755 | 0 | 0.7631576 | 0.0281844 | 0 | 0 | 0.003277256 | 0.04929409 | 151.1132 | 1.46283 | 662.4057 | 1416.04 | 2375.555 | 47.07547 | 6415094.3 | 108.1132 | 41.4717 | 132.566 | 0.3537736 | 1108.887 | 1.698113
Al0.5HfNbTaTiZr | -1 | 2318.651 | 0.01469717 | -7.535476 | 4.52229 | 0.9522445 | -0.6551685 | 1.93669 | 4.182218 | 0.0002893693 | 0.1213424 | 4.272727 | 0 | 0.72643 | 0.03155779 | 0 | 0 | 0.005226131 | 0.05182088 | 150.8182 | 1.468182 | 659.3182 | 1430.609 | 2388.982 | 53.90909 | 7563636.4 | 106.7273 | 40.90909 | 130.5091 | 0.3536364 | 1074.636 | 1.636364
Al0.75HfNbTaTiZr | -1 | 2277.931 | 0.01485482 | -11.44336 | 2.957021 | 1.036192 | -0.6505667 | 1.571736 | 4.234236 | 0.0002993198 | 0.1221484 | 4.217391 | 0 | 0.683657 | 0.032709 | 0 | 0 | 0.00740064 | 0.05189756 | 150.4783 | 1.474348 | 655.7609 | 1447.396 | 2404.452 | 61.78261 | 8886956.5 | 105.1304 | 40.26087 | 128.1391 | 0.3534783 | 1035.174 | 1.565217
Al0.25MoNbTiV | -1 | 2381.329 | 0.01270766 | -6.065384 | 4.989153 | 1.231407 | -0.7326795 | 1.170324 | 3.314699 | 0.0001456471 | 0.2432166 | 4.882353 | 0 | 0.8355169 | 0 | 0.0008076095 | 0 | 0 | 0 | 142.0588 | 1.725294 | 656.6059 | 1439.571 | 2636.047 | 71.70588 | 10282352.9 | 163.6471 | 60.11765 | 162.1176 | 0.35 | 1056.412 | 1.411765
Al0.5MoNbTiV | -1 | 2346.929 | 0.01314521 | -8.824143 | 3.49619 | 1.344916 | -0.7469586 | 1.090681 | 3.223695 | 0.0001445777 | 0.2378349 | 4.777778 | 0 | 0.8097781 | 0 | 0.001413317 | 0 | 0 | 0 | 142.1111 | 1.718889 | 652.2111 | 1460.522 | 2642.089 | 80.77778 | 11822222.2 | 158.4444 | 58.22222 | 157.3333 | 0.35 | 1007 | 1.333333
Al0.75MoNbTiV | -1 | 2300.237 | 0.01333207 | -10.97423 | 2.794447 | 1.411564 | -0.7425042 | 1.037407 | 3.139787 | 0.0001428312 | 0.2327649 | 4.684211 | 0 | 0.758887 | 0 | 0.001256281 | 0 | 0 | 0 | 142.1579 | 1.713158 | 648.2789 | 1479.268 | 2647.495 | 88.89474 | 13200000 | 153.7895 | 56.52632 | 153.0526 | 0.35 | 962.7895 | 1.263158
AlMoNbTiV | -1 | 2244.643 | 0.01338087 | -12.656 | 2.373204 | 1.447162 | -0.7272109 | 0.9980042 | 3.062101 | 0.000140647 | 0.2279825 | 4.6 | 0 | 0.709799 | 0.0003350084 | 0 | 0 | 0 | 0 | 142.2 | 1.708 | 644.74 | 1496.14 | 2652.36 | 96.2 | 14440000 | 149.6 | 55 | 149.2 | 0.35 | 923 | 1.2
Al0.2MoTaTiV | -1 | 2516.986 | 0.01256848 | -5.42454 | 5.831772 | 1.256245 | -0.7659358 | 1.058383 | 3.333841 | 0.0001457508 | 0.2598927 | 4.904762 | 0 | 0.7558134 | 0 | 9.853188e-05 | 0 | 0.003029855 | 0 | 142.0476 | 1.702857 | 675.619 | 1477.938 | 2590.467 | 70.47619 | 10190476.2 | 184.0476 | 67.42857 | 170.2857 | 0.3357143 | 960.5714 | 1.666667
Al0.6MoTaTiV | -1 | 2430.261 | 0.01324159 | -9.82396 | 3.275718 | 1.423881 | -0.7791516 | 0.987596 | 3.189333 | 0.0001439449 | 0.2497106 | 4.73913 | 0 | 0.7002672 | 0 | 0.001076813 | 0 | 0.008435032 | 0 | 142.1304 | 1.694783 | 667.087 | 1507.396 | 2603.887 | 84.78261 | 12608695.7 | 174.1304 | 63.82609 | 162.087 | 0.3369565 | 891.5652 | 1.521739
AlMoTaTiV | -1 | 2316.39 | 0.01338087 | -12.784 | 2.424539 | 1.484044 | -0.7504554 | 0.9378761 | 3.062101 | 0.000140647 | 0.2406159 | 4.6 | 0 | 0.7022613 | 0 | 0.001758794 | 0 | 0.01306533 | 0 | 142.2 | 1.688 | 659.92 | 1532.14 | 2615.16 | 96.8 | 14640000 | 165.8 | 60.8 | 155.2 | 0.338 | 833.6 | 1.4
Al0.25NbTaTiV | -1 | 2435.212 | 0.01270766 | -4.687945 | 6.601155 | 1.207925 | -0.7492579 | 1.82121 | 3.423745 | 0.0001552698 | 0.05017616 | 4.647059 | 0 | 0.7871799 | 0 | 0 | 0 | 0.004217516 | 0 | 143.7059 | 1.57 | 666.8882 | 1439.571 | 2544.753 | 52.41176 | 7388235.3 | 130 | 47.64706 | 155.0588 | 0.3570588 | 901.8235 | 1.647059
Al0.5NbTaTiV | -1 | 2385.103 | 0.01314521 | -8.290809 | 3.78162 | 1.343847 | -0.7591083 | 1.423001 | 3.330093 | 0.000154154 | 0.04961581 | 4.555556 | 0 | 0.7614112 | 0 | 0 | 0 | 0.007537688 | 0 | 143.6667 | 1.572222 | 661.9222 | 1460.522 | 2555.867 | 62.55556 | 9088888.9 | 126.6667 | 46.44444 | 150.6667 | 0.3566667 | 861 | 1.555556
AlNbTaTiV | -1 | 2247.67 | 0.01338087 | -13.36 | 2.251181 | 1.472399 | -0.7281917 | 1.152383 | 3.163737 | 0.0001501385 | 0.04841487 | 4.4 | 0 | 0.7032663 | 0.0001675042 | 0 | 0 | 0.01356784 | 0 | 143.6 | 1.576 | 653.48 | 1496.14 | 2574.76 | 79.8 | 11980000 | 121 | 44.4 | 143.2 | 0.356 | 791.6 | 1.4
AlNbTiV | -1 | 2051.294 | 0.01152565 | -16.175 | 1.46167 | 1.349746 | -0.57243 | 1.05613 | 3.299727 | 0.0001361025 | 0.03354102 | 4.25 | 0 | 0.654383 | 0.01535455 | 0 | 0 | 0 | 0 | 142.75 | 1.595 | 634.85 | 1480.175 | 2660.95 | 85.5 | 13050000 | 104.75 | 38.75 | 129 | 0.36 | 771.25 | 1.25
Al0.2Co1.5CrFeNi1.5Ti0.5 | -1 | 1717.51 | 0.01367102 | -12.63206 | 1.858771 | 1.04673 | -0.359405 | 0.9847494 | 4.995147 | 0.0004940017 | 0.1251395 | 7.912281 | 0.5370236 | 0.1525135 | 0.0003324013 | 0.02350273 | 0.005605198 | 0.01349158 | 0 | 128.3509 | 1.801228 | 720.4474 | 1626.814 | 3115.782 | 90.78947 | 12850877.2 | 206.2281 | 79.33333 | 164.9474 | 0.2912281 | 825.9474 | 0.7017544
Al4Co23.5Cr23.5Fe23.5Ni23.5Ti2 | -1 | 1746.102 | 0.01303864 | -7.59633 | 2.997078 | 0.8800906 | -0.3484865 | 1.1805 | 3.466313 | 0.0002647057 | 0.1092016 | 7.955 | 0.5728322 | 0.1971874 | 8.622015e-05 | 0.01941074 | 0.00151963 | 0.01571297 | 0 | 127.315 | 1.806 | 720.8075 | 1639.058 | 3117.037 | 95.38 | 13061500 | 216.385 | 83.935 | 167.39 | 0.2836 | 813.095 | 0.51
Al0.5CoCrCuFeNiTi0.2 | -1 | 1705.949 | 0.01544525 | -4.711028 | 5.593006 | 0.9002852 | -0.4033156 | 0.9136978 | 4.524723 | 0.0004239737 | 0.11875 | 8.122807 | 0.3975519 | 0.1252894 | 0.0003510198 | 0.02826633 | 0.001896739 | 0.008498374 | 0.1864151 | 128.7193 | 1.805789 | 715.5982 | 1698.658 | 3162.982 | 155.4211 | 22350877.2 | 190.7368 | 73.47368 | 156.1404 | 0.2980702 | 700.9649 | 0.4210526
Al0.3CoCrFeNiTi0.1 | -1 | 1745.333 | 0.01343563 | -9.182979 | 2.553599 | 0.9458732 | -0.3589388 | 1.001277 | 4.064351 | 0.0003484155 | 0.1134059 | 7.795455 | 0.5340376 | 0.1954816 | 0.0001646502 | 0.03044932 | 0.001646502 | 0.01448922 | 0 | 127.8409 | 1.799318 | 716.3705 | 1643.184 | 3104.486 | 99.25 | 13761363.6 | 211.7273 | 82.09091 | 164.5 | 0.2856818 | 794.5682 | 0.5
Al0.5CoCrFeNiTi | -1 | 1728.777 | 0.01469717 | -19.68558 | 1.290697 | 1.307064 | -0.3889167 | 0.7922742 | 6.437102 | 0.0006916378 | 0.1419987 | 7 | 0.3490787 | 0.1988275 | 0.001507538 | 0.04167504 | 0.01045226 | 0.009246231 | 0 | 131.3636 | 1.75 | 701.9 | 1594.973 | 3017.527 | 91.54545 | 12800000 | 190.9091 | 73.81818 | 152.3636 | 0.2936364 | 800.4545 | 0.7272727
Al20Cr20Mo20Nb20Ti20 | 1 | 2160.822 | 0.01338087 | -13.488 | 2.143659 | 1.437345 | -0.7000551 | 0.9612761 | 4.867 | 0.0003553154 | 0.2262388 | 4.8 | 0 | 0.5815745 | 0.006867672 | 0 | 0.005527638 | 0 | 0 | 140.8 | 1.714 | 645.12 | 1531.54 | 2683.76 | 108.8 | 15020000 | 179.8 | 68.6 | 149.2 | 0.318 | 1009.4 | 0.8
Al20Cr20Mo20Ta20Ti20 | 1 | 2215.288 | 0.01338087 | -13.536 | 2.189899 | 1.463677 | -0.7177008 | 0.8923623 | 4.867 | 0.0003553154 | 0.2394661 | 4.8 | 0 | 0.5473199 | 0.002345059 | 0 | 0.001005025 | 0.01356784 | 0 | 140.8 | 1.694 | 660.3 | 1567.54 | 2646.56 | 109.4 | 15220000 | 196 | 74.4 | 155.2 | 0.306 | 920 | 1
Al10Cr30Mo30Ti30 | 1 | 2217.61 | 0.01092322 | -9.249 | 2.619033 | 1.134659 | -0.5864954 | 0.7350284 | 5.239012 | 0.0002850291 | 0.2601711 | 5.1 | 0 | 0.6756002 | 0.001395868 | 0 | 0 | 0 | 0 | 138.5 | 1.769 | 656.55 | 1519.97 | 2751.88 | 100 | 12920000 | 224.2 | 86.3 | 157.6 | 0.287 | 1084.7 | 0.9
Al15Cr28.3Mo28.3Ti28.3 | 1 | 2186.988 | 0.01127898 | -11.05455 | 2.231389 | 1.2109 | -0.5972349 | 0.7622619 | 5.135921 | 0.0002951985 | 0.2554358 | 4.982983 | 0 | 0.6491529 | 0.005996108 | 0 | 0 | 0 | 0 | 138.7508 | 1.76014 | 652.1451 | 1536.505 | 2751.485 | 107.5225 | 14317517.5 | 215.6076 | 82.93994 | 153.0531 | 0.2905105 | 1033.564 | 0.8498498
Al25Cr25Mo25Ti25 | 1 | 2075.319 | 0.01152565 | -13.8 | 1.73329 | 1.278624 | -0.5791342 | 0.7868496 | 4.906876 | 0.0003009679 | 0.2447831 | 4.75 | 0 | 0.6408431 | 0.01451703 | 0 | 0.0002791736 | 0 | 0 | 139.25 | 1.7425 | 643.375 | 1569.425 | 2750.7 | 122.5 | 17100000 | 198.5 | 76.25 | 144 | 0.2975 | 931.75 | 0.75
Al20Cr20Nb20Ti20V20 | 1 | 1992.616 | 0.01338087 | -14.608 | 1.825228 | 1.399015 | -0.6455603 | 0.9914376 | 5.185857 | 0.0004033966 | 0.03969887 | 4.6 | 0 | 0.6231156 | 0.01055276 | 0 | 0.005862647 | 0 | 0 | 139.8 | 1.608 | 638.46 | 1502.34 | 2726.16 | 87.2 | 12020000 | 139.6 | 54 | 135.2 | 0.33 | 829 | 1
Al22.2Cr11.1Nb22.2Ti22.2V22.2 | 1 | 2023.36 | 0.01314521 | -15.33059 | 1.73493 | 1.421291 | -0.643976 | 1.025513 | 4.549246 | 0.000340729 | 0.03764683 | 4.444444 | 0 | 0.6393425 | 0.01235343 | 0 | 0.003454774 | 0 | 0 | 141.1111 | 1.602222 | 636.8556 | 1492.489 | 2697.178 | 86.44444 | 12477777.8 | 124.1111 | 47.22222 | 132.4444 | 0.3433333 | 803.3333 | 1.111111
Al20Cr10Nb15Ti20V25Zr10 | 1 | 1974.967 | 0.0144284 | -16.65263 | 1.711177 | 1.03314 | -0.5478502 | 1.140469 | 5.927233 | 0.0006415255 | 0.08979282 | 4.4 | 0 | 0.6170834 | 0.01085181 | 0 | 0.002805438 | 0 | 0 | 142.4 | 1.5765 | 637.125 | 1471.94 | 2669.96 | 78.95 | 11385000 | 119.55 | 46.25 | 127.68 | 0.3415 | 778.8 | 1.25
AlCrTiV | 1 | 1893.357 | 0.01152565 | -16.725 | 1.304764 | 1.306684 | -0.5283563 | 0.8301201 | 5.098278 | 0.0003249055 | 0.0441588 | 4.5 | 0 | 0.6240927 | 0.02372976 | 0 | 0.003350084 | 0 | 0 | 138 | 1.61 | 635.05 | 1532.925 | 2803.7 | 95.5 | 13350000 | 148.25 | 58 | 126.5 | 0.3125 | 706.25 | 1
Al10Fe10Nb60Ti20 | 1 | 2350.67 | 0.009053114 | -10.98722 | 1.936876 | 1.093834 | -0.08803483 | 0.2703325 | 4.099349 | 0.0002862355 | 0.07665507 | 4.9 | 0 | 0.4799861 | 0 | 0 | 0 | 0 | 0 | 144.4 | 1.612 | 657.02 | 1427.87 | 2550.38 | 68.2 | 9320000 | 114.3 | 42.4 | 148.6 | 0.368 | 1063.5 | 1
Al25Hf25Nb25Ti25 | 1 | 2108.042 | 0.01152565 | -20.025 | 1.213311 | 1.151209 | -0.5670672 | 1.085296 | 3.824181 | 0.0001828045 | 0.1255737 | 4 | 0 | 0.5386778 | 0.04313233 | 0 | 0 | 0 | 0.02090024 | 148.5 | 1.5125 | 636.725 | 1486.675 | 2515.95 | 83.5 | 12625000 | 92.25 | 34.5 | 116.5 | 0.36 | 1054.25 | 1.25
Al10Hf20Nb60W10 | 1 | 2584.3 | 0.009053114 | -7.969651 | 2.935632 | 0.8146912 | -0.5460477 | 1.360754 | 3.567963 | 0.000201045 | 0.2747381 | 4.7 | 0 | 0.6720603 | 0 | 0 | 0.001386242 | 0 | 0 | 148.2 | 1.617 | 657.71 | 1467.67 | 2425.08 | 77.5 | 10480000 | 126.7 | 47.5 | 162.6 | 0.377 | 1503.7 | 1.2
Al25Hf25Ta25Ti25 | 1 | 2197.039 | 0.01152565 | -20.675 | 1.224779 | 1.194735 | -0.5910075 | 1.138009 | 3.824181 | 0.0001828045 | 0.1151901 | 4 | 0 | 0.5524693 | 0.02833613 | 0 | 0 | 0.02303183 | 0 | 148.5 | 1.4875 | 655.7 | 1531.675 | 2469.45 | 84.25 | 12875000 | 112.5 | 41.75 | 124 | 0.345 | 942.5 | 1.5
AlMnNbTiV | 1 | 1890.773 | 0.01338087 | -17.28 | 1.464131 | 1.443396 | -0.6125656 | 0.8873081 | 5.677578 | 0.0004835234 | 0.03498571 | 4.8 | 0 | 0.5522319 | 0.01788107 | 0 | 0.01427835 | 0 | 0 | 139.4 | 1.586 | 651.34 | 1485.94 | 2778.36 | 69.94 | 10564000 | 123.4 | 46.9 | 127.2 | 0.358 | 717 | 1.4
Al22.5Mo5Nb15Ta5Ti52.5 | 1 | 2036.153 | 0.01045944 | -17.3519 | 1.227359 | 1.310133 | -0.5156411 | 0.9571061 | 1.274234 | 2.723995e-05 | 0.1343631 | 4.075 | 0 | 0.5997589 | 0.03551607 | 0 | 0 | 0.004548856 | 0 | 145.225 | 1.59375 | 644.2375 | 1459.5075 | 2615.205 | 82.325 | 12252500 | 118.15 | 44 | 121.85 | 0.33925 | 864.975 | 1.35
Al11.1Mo11.1Nb22.2Ta11.1Ti22.2Zr22.2 | 1 | 2225.758 | 0.01442584 | -10.35464 | 3.100873 | 0.9716949 | -0.6173095 | 1.305438 | 4.412995 | 0.0002993431 | 0.2291746 | 4.444444 | 0 | 0.7200142 | 0.0008121415 | 0 | 0.0003045531 | 0.004111466 | 0.04168903 | 148.4444 | 1.578889 | 654.6444 | 1428.522 | 2462.978 | 69.88889 | 9877777.8 | 129 | 49.22222 | 138.4 | 0.3466667 | 995.3333 | 1.444444
Al20Mo10Nb20Ta10Ti20Zr20 | 1 | 2130.298 | 0.01453343 | -16.76222 | 1.847043 | 1.092054 | -0.5952406 | 1.122475 | 4.344645 | 0.0002975897 | 0.2176143 | 4.3 | 0 | 0.6116763 | 0.007517261 | 0 | 0.0002451281 | 0.006741022 | 0.03886087 | 147.9 | 1.582 | 646.93 | 1467.34 | 2491.16 | 86.4 | 12690000 | 123.1 | 46.9 | 132.16 | 0.347 | 912.5 | 1.3
Al22.2Mo11.1Nb22.2Ta11.1Ti22.2Zr11.1 | 1 | 2193.836 | 0.01442584 | -16.68075 | 1.897273 | 1.10592 | -0.6084562 | 1.092216 | 3.59782 | 0.0002441374 | 0.2116076 | 4.333333 | 0 | 0.6146642 | 0.005075884 | 0 | 0.0001522765 | 0.008375209 | 0.02275401 | 146.5556 | 1.61 | 647.6889 | 1489.267 | 2521.511 | 93.44444 | 13833333.3 | 129.3333 | 48.44444 | 136.8667 | 0.3477778 | 913.4444 | 1.222222
Al15Mo15Nb40Ti30 | 1 | 2364.398 | 0.01078196 | -11.15736 | 2.284845 | 1.24238 | -0.6172304 | 1.015186 | 1.723199 | 4.196303e-05 | 0.2087552 | 4.55 | 0 | 0.7138351 | 0 | 0.001283011 | 0 | 0 | 0 | 145.05 | 1.6675 | 647.75 | 1451.505 | 2566.72 | 84.3 | 12130000 | 136.65 | 50.3 | 146.9 | 0.355 | 1073.55 | 1.15
Al18.5Mo5Nb24.5Ti52 | 1 | 2107.613 | 0.009532741 | -14.49061 | 1.386508 | 1.172269 | -0.4864494 | 0.9670165 | 1.256615 | 2.707453e-05 | 0.1325469 | 4.16 | 0 | 0.6558702 | 0.02444394 | 0 | 0 | 0 | 0 | 145.39 | 1.59865 | 643.393 | 1433.3895 | 2610.168 | 75.095 | 10971500 | 115.445 | 43 | 124.41 | 0.34465 | 935.195 | 1.335
Al24.5Mo10Nb16Ti49.5 | 1 | 2039.734 | 0.01011104 | -18.13833 | 1.13703 | 1.313972 | -0.4993422 | 0.8897338 | 1.478416 | 3.337585e-05 | 0.1798331 | 4.115 | 0 | 0.5845596 | 0.03512253 | 0 | 0 | 0 | 0 | 144.825 | 1.62875 | 640.3595 | 1470.3415 | 2634.071 | 91.005 | 13619500 | 124.27 | 46.23 | 123.27 | 0.33915 | 885.265 | 1.25
Al25Mo25Nb25Ti25 | 1 | 2281.929 | 0.01152565 | -15.025 | 1.750464 | 1.400872 | -0.6367904 | 0.9027042 | 1.901814 | 4.521123e-05 | 0.2511349 | 4.5 | 0 | 0.6066443 | 0 | 0.001675042 | 0 | 0 | 0 | 144 | 1.7275 | 643.175 | 1516.675 | 2607.95 | 112.5 | 16800000 | 155 | 57 | 146.5 | 0.345 | 996.75 | 1
Al1.5MoNbTiV | 1 | 2134.522 | 0.0132539 | -15.00112 | 1.885909 | 1.467521 | -0.6849728 | 0.9443409 | 2.922581 | 0.0001355632 | 0.2191908 | 4.454545 | 0 | 0.6332705 | 0.009422111 | 0 | 0 | 0 | 0 | 142.2727 | 1.699091 | 638.6273 | 1525.282 | 2660.764 | 108.8182 | 16581818.2 | 142.3636 | 52.36364 | 142.5455 | 0.35 | 854.2727 | 1.090909
Al15.8Mo21.2Nb20.9Ti20.9V21.2 | 1 | 2304.437 | 0.01333214 | -10.95975 | 2.803263 | 1.412977 | -0.743864 | 1.037052 | 3.142225 | 0.0001429392 | 0.2332784 | 4.687 | 0 | 0.7578652 | 0 | 0.001265915 | 0 | 0 | 0 | 142.131 | 1.71412 | 648.3067 | 1479.7366 | 2648.0754 | 89.054 | 13226800 | 154.133 | 56.65 | 153.208 | 0.34994 | 962.492 | 1.263
Al25Mo4Nb14Ti53V4 | 1 | 2075.312 | 0.01010837 | -19.04677 | 1.101395 | 1.356773 | -0.5079177 | 0.9542424 | 1.829083 | 6.121046e-05 | 0.120335 | 4.01 | 0 | 0.5886929 | 0.03641855 | 0 | 0 | 0 | 0 | 144.71 | 1.5943 | 638.245 | 1460.635 | 2648.45 | 84.77 | 12763000 | 111.96 | 41.82 | 116.7 | 0.3403 | 826.97 | 1.32
Al17Mo17Ta32Ti34 | 1 | 2427.064 | 0.01108987 | -12.86079 | 2.09286 | 1.34836 | -0.6516835 | 0.9596988 | 1.761632 | 4.359551e-05 | 0.2361625 | 4.49 | 0 | 0.6749121 | 0 | 0.001203199 | 0 | 0.01774129 | 0 | 144.79 | 1.6445 | 671.458 | 1518.639 | 2527.296 | 89.3 | 13174000 | 166.79 | 61.22 | 153.42 | 0.3298 | 897.65 | 1.49
Al20Mo10Ta15Ti55 | 1 | 2077.043 | 0.00969017 | -16.35006 | 1.230999 | 1.236507 | -0.4873105 | 0.9087447 | 1.454922 | 3.328246e-05 | 0.1864403 | 4.15 | 0 | 0.6215611 | 0.03065997 | 0 | 0 | 0.01278392 | 0 | 144.95 | 1.61 | 655.47 | 1473.84 | 2604.41 | 81.55 | 12130000 | 138.6 | 51.45 | 128.7 | 0.328 | 850.85 | 1.5
Al20Mo20Ta20Ti40 | 1 | 2251.726 | 0.01107574 | -14.83022 | 1.681669 | 1.348127 | -0.6038333 | 0.8881196 | 1.784501 | 4.285572e-05 | 0.247548 | 4.4 | 0 | 0.6615485 | 0 | 0.0002791736 | 0 | 0.01507538 | 0 | 144.4 | 1.67 | 661.48 | 1511.34 | 2579.76 | 95 | 14140000 | 163.4 | 60.2 | 145.2 | 0.328 | 902 | 1.4
Al23.5Mo6Ti70.5 | 1 | 1981.518 | 0.006281747 | -20.4961125 | 0.6073051 | 1.116729 | -0.3013751 | 0.8214602 | 1.222771 | 1.695216e-05 | 0.1460725 | 3.885 | 0 | 0.4328255 | 0.0799766 | 0 | 0 | 0 | 0 | 144.935 | 1.59365 | 641.2245 | 1444.0745 | 2672.473 | 79.075 | 11892500 | 117.97 | 44.33 | 109.21 | 0.32645 | 814.895 | 1.47
Al25Mo20Ti55 | 1 | 2078.209 | 0.008291315 | -18.85736 | 0.9137593 | 1.223337 | -0.4171974 | 0.7791324 | 1.649738 | 2.285468e-05 | 0.2410036 | 4.15 | 0 | 0.5505961 | 0.04025731 | 0 | 0 | 0 | 0 | 144.05 | 1.6815 | 643.575 | 1486.675 | 2668.95 | 98.65 | 14875000 | 147.1 | 54.7 | 125.5 | 0.3255 | 881.25 | 1.3
Al25Mo25Ti50 | 1 | 2137.767 | 0.008644238 | -17.84722 | 1.03542 | 1.23141 | -0.4474207 | 0.7703792 | 1.730413 | 2.21172e-05 | 0.2599399 | 4.25 | 0 | 0.5723618 | 0.03082077 | 0 | 0 | 0 | 0 | 143.75 | 1.7125 | 644.85 | 1499.175 | 2667.2 | 104.5 | 15750000 | 157.75 | 58.5 | 131.5 | 0.325 | 909.25 | 1.25
Al22Nb20Ta7Ti51 | 1 | 2072.878 | 0.009848345 | -16.64658 | 1.226343 | 1.256305 | -0.494272 | 1.01177 | 0.9947208 | 1.398274e-05 | 0.03612257 | 4.05 | 0 | 0.6098137 | 0.03022847 | 0 | 0 | 0.006343191 | 0 | 145.61 | 1.5646 | 644.418 | 1452.974 | 2596.186 | 77.71 | 11514000 | 108.58 | 40.45 | 120.82 | 0.344 | 856.55 | 1.36
Al10Nb20Ta16Ti30V4Zr20 | 1 | 2207.833 | 0.01377791 | -8.466939 | 3.592717 | 0.8898456 | -0.584835 | 1.727517 | 4.231515 | 0.0002977206 | 0.09972141 | 4.3 | 0 | 0.7551785 | 0.002281843 | 0 | 0 | 0.005476423 | 0.05800999 | 148.42 | 1.5142 | 656.35 | 1410.83 | 2467.18 | 55.86 | 7802000 | 111.08 | 42.6 | 130.96 | 0.3482 | 917.3 | 1.6
Al5.7Nb23.5Ta17.6Ti27.2Zr26 | 1 | 2266.646 | 0.01258522 | -3.888579 | 7.335901 | 0.7417577 | -0.548439 | 2.592143 | 4.049066 | 0.0002116502 | 0.1047678 | 4.354 | 0 | 0.8140324 | 0 | 0 | 0 | 0.003540145 | 0.07682584 | 149.88 | 1.49645 | 659.9086 | 1388.9319 | 2414.9896 | 48.081 | 6399700 | 110.373 | 42.752 | 132.75 | 0.34923 | 972.247 | 1.651
Al5.9Nb23.5Ta23.5Ti23.5Zr23.5 | 1 | 2370.61 | 0.01271037 | -3.868001 | 7.789898 | 0.7780169 | -0.5792984 | 2.639136 | 3.912036 | 0.0002126848 | 0.1011994 | 4.411411 | 0 | 0.7308352 | 0 | 0 | 0 | 0.004503074 | 0.08240288 | 149.5866 | 1.499439 | 664.3018 | 1405.791 | 2400.839 | 50.57558 | 6784284.3 | 115.6356 | 44.34835 | 138.5255 | 0.35 | 966.5646 | 1.646647
Al10Nb15Ta5Ti30Zr40 | 1 | 1997.033 | 0.01157576 | -10.27741 | 2.24932 | 0.764178 | -0.4444456 | 1.462936 | 4.632234 | 0.0001985372 | 0.117686 | 4.1 | 0 | 0.757564 | 0.008855466 | 0 | 0 | 0.001827318 | 0.04615507 | 151.5 | 1.47 | 645.645 | 1367.67 | 2431.48 | 50.25 | 6900000 | 93.65 | 38.05 | 112.02 | 0.344 | 910.95 | 1.65
Al25Nb25Ta12.5Ti25Zr12.5 | 1 | 2135.456 | 0.01296636 | -18.62199 | 1.486903 | 1.05975 | -0.5323443 | 1.126764 | 3.408572 | 0.0002026132 | 0.08852083 | 4.125 | 0 | 0.5903183 | 0.0120603 | 0 | 0 | 0.01105528 | 0.03280057 | 147.375 | 1.54125 | 643.1125 | 1480.425 | 2509.45 | 87.75 | 13062500 | 104.375 | 39.5 | 125.225 | 0.3525 | 836.375 | 1.25
Al15Nb55Ti30 | 1 | 2365.422 | 0.008102577 | -9.947429 | 1.92673 | 0.9868963 | -0.4640456 | 1.107431 | 0.9409806 | 1.13105e-05 | 0.02868362 | 4.4 | 0 | 0.6568741 | 0 | 0 | 0 | 0 | 0 | 146.1 | 1.5835 | 642.92 | 1424.505 | 2536.42 | 71.55 | 10135000 | 103.05 | 38 | 137.9 | 0.3685 | 1042.05 | 1.15
Al15Nb75Ti10 | 1 | 2498.508 | 0.006074109 | -9.26904 | 1.637301 | 0.8286525 | -0.3674449 | 1.045919 | 0.9690668 | 1.129361e-05 | 0.01883481 | 4.6 | 0 | 0.401948 | 0 | 0 | 0 | 0 | 0 | 146.3 | 1.5955 | 641.58 | 1438.505 | 2489.02 | 77.95 | 10975000 | 100.85 | 36.8 | 149.9 | 0.3845 | 1112.05 | 0.95
Al20.5Nb18Ti61.5 | 1 | 2020.53 | 0.007752874 | -16.71827 | 0.936994 | 1.097735 | -0.3792774 | 0.9396406 | 0.9307923 | 1.18718e-05 | 0.03193709 | 3.975 | 0 | 0.5717915 | 0.04707056 | 0 | 0 | 0 | 0 | 145.565 | 1.56515 | 640.9275 | 1426.4735 | 2629.159 | 71.425 | 10533500 | 104.59 | 39.23 | 113.83 | 0.34055 | 868.385 | 1.41
Al24Nb20Ti54 | 1 | 2021.837 | 0.008291411 | -18.69642 | 0.8966356 | 1.202044 | -0.4058854 | 0.9280141 | 1.002473 | 1.215724e-05 | 0.03272696 | 3.959184 | 0 | 0.5490478 | 0.04484608 | 0 | 0 | 0 | 0 | 145.4694 | 1.569388 | 637.5224 | 1448.376 | 2627.114 | 80.69388 | 12051020.4 | 102.4898 | 38.36735 | 113.9184 | 0.3436735 | 844.7755 | 1.306122
Al25Nb25Ti50 | 1 | 2056.117 | 0.008644238 | -18.32222 | 0.9700549 | 1.223586 | -0.4303317 | 0.9395379 | 1.030928 | 1.254709e-05 | 0.03269174 | 4 | 0 | 0.5634841 | 0.0361809 | 0 | 0 | 0 | 0 | 145.5 | 1.5725 | 636.8 | 1454.175 | 2616.7 | 83.25 | 12425000 | 101.75 | 38 | 116.5 | 0.3475 | 856.75 | 1.25
Al25Nb25Ti25V25 | 1 | 2051.294 | 0.01152565 | -16.175 | 1.46167 | 1.349746 | -0.57243 | 1.05613 | 3.299727 | 0.0001361025 | 0.03354102 | 4.25 | 0 | 0.654383 | 0.01535455 | 0 | 0 | 0 | 0 | 142.75 | 1.595 | 634.85 | 1480.175 | 2660.95 | 85.5 | 13050000 | 104.75 | 38.75 | 129 | 0.36 | 771.25 | 1.25
Al18.2Nb18.2Ti18.2V18.2Zr27.3 | 1 | 1947.977 | 0.0132539 | -17.09287 | 1.510472 | 0.9819489 | -0.4963769 | 1.258116 | 5.879314 | 0.0004601838 | 0.1214377 | 4.181818 | 0 | 0.6196259 | 0.009910664 | 0 | 0 | 0 | 0 | 147.4545 | 1.522727 | 636.2818 | 1422.855 | 2540.145 | 68.45455 | 10145454.5 | 94.45455 | 37.18182 | 118.3091 | 0.3545455 | 807.4545 | 1.454545
Al20Nb20Ti20V20Zr20 | 1 | 1976.019 | 0.01338087 | -17.344 | 1.524496 | 1.001942 | -0.508346 | 1.226806 | 5.52979 | 0.0004586787 | 0.1101635 | 4.2 | 0 | 0.6264657 | 0.01105528 | 0 | 0 | 0 | 0 | 146.2 | 1.542 | 635.9 | 1438.14 | 2572.36 | 73 | 10920000 | 97.2 | 37.6 | 121.16 | 0.356 | 797.8 | 1.4
Al22.2Nb22.2Ti22.2V22.2Zr11.1 | 1 | 2037.227 | 0.01314521 | -17.21518 | 1.555591 | 1.00675 | -0.5148622 | 1.181522 | 4.844193 | 0.0003952654 | 0.08908312 | 4.222222 | 0 | 0.6382956 | 0.01214405 | 0 | 0 | 0 | 0 | 144.6667 | 1.565556 | 635.4333 | 1456.822 | 2611.733 | 78.55556 | 11866666.7 | 100.5556 | 38.11111 | 124.6444 | 0.3577778 | 786 | 1.333333
Al23.5Nb23.5Ti23.5V23.5Zr6 | 1 | 2052.271 | 0.01272112 | -16.88375 | 1.546291 | 0.9837744 | -0.501931 | 1.138994 | 4.266818 | 0.0003079937 | 0.07083918 | 4.235 | 0 | 0.6459368 | 0.01312116 | 0 | 0 | 0 | 0 | 143.785 | 1.5791 | 635.165 | 1467.5645 | 2634.373 | 81.75 | 12411000 | 102.485 | 38.405 | 126.648 | 0.3588 | 779.215 | 1.295
Al24.4Nb24.4Ti24.4V24.4Zr2.4 | 1 | 2053.433 | 0.01219037 | -16.50769 | 1.51639 | 0.9505673 | -0.4812616 | 1.096948 | 3.737143 | 0.000215278 | 0.05237318 | 4.244 | 0 | 0.6508096 | 0.01440966 | 0 | 0 | 0 | 0 | 143.164 | 1.58864 | 634.976 | 1475.1308 | 2650.3192 | 84 | 12794400 | 103.844 | 38.612 | 128.0592 | 0.35952 | 774.436 | 1.268
Al15Nb55Zr30 | 1 | 2316.878 | 0.008102577 | -11.02594 | 1.702593 | 0.6818907 | -0.3609194 | 1.077849 | 4.322636 | 0.0001802483 | 0.1247588 | 4.4 | 0 | 0.6119057 | 0 | 0 | 0 | 0 | 0 | 150.3 | 1.5205 | 637.31 | 1412.505 | 2405.92 | 71.85 | 10105000 | 88.35 | 34.7 | 131.84 | 0.3745 | 1022.25 | 1.15
Al17Ta25Ti58 | 1 | 2169.996 | 0.008012601 | -14.11043 | 1.232231 | 1.06772 | -0.42098 | 1.06369 | 0.8978915 | 1.217658e-05 | 0.03506266 | 4.08 | 0 | 0.6484839 | 0.02251383 | 0 | 0 | 0.02090143 | 0 | 145.74 | 1.5419 | 662.279 | 1458.639 | 2562.856 | 66.96 | 9835000 | 125.68 | 46.69 | 126.72 | 0.3301 | 809.24 | 1.66
Al25Ta25Ti50 | 1 | 2100.583 | 0.008644238 | -18.87222 | 0.9621515 | 1.25526 | -0.4396382 | 0.9724708 | 1.030928 | 1.254709e-05 | 0.03960745 | 4 | 0 | 0.5527638 | 0.0321608 | 0 | 0 | 0.02713568 | 0 | 145.5 | 1.5475 | 655.775 | 1499.175 | 2570.2 | 84 | 12675000 | 122 | 45.25 | 124 | 0.3325 | 745 | 1.5
Al25Ti61.5V13.5 | 1 | 1939.678 | 0.007614628 | -20.88692 | 0.7071375 | 1.208707 | -0.357608 | 0.9607789 | 2.564206 | 8.391691e-05 | 0.03793913 | 3.885 | 0 | 0.5306899 | 0.07139941 | 0 | 0 | 0 | 0 | 143.765 | 1.56965 | 637.422 | 1450.715 | 2699.845 | 76.465 | 11712500 | 106.12 | 39.905 | 108.25 | 0.33425 | 723.08 | 1.5