## All
A. Multi-phase, Laves + , and Sigma + prediction models validation HEAs
Composition | Multi-phase Prediction | Laves + Prediction | Sigma + Prediction | Experimental Results
Ag20Al20Cr20Mn20Ni20 | AlNi B2 + | False | False | B2 + A1
Ag5Al38Cr19Mn19Ni19 | AlNi B2 + | False | False | B2 + A1
Al5Co20Cr10Fe40Ni20Ti5 | AlNi B2 + | True | False | A1
Al10Co20Cu20Fe20Ni20V10 | AlNi B2 + | False | False | B2 + A1
Al11Co22Cr11Cu11Ni33V12 | AlNi B2 + | False | True | B2 + A1
Al15Cr15Mo15Ni46W9 | AlNi B2 + | False | False | B2 + A1 + A2
Al15Cr31Fe31Mn15Ni8 | AlNi B2 + | False | False | B2
Al16Co20Fe20Mn18Ni20V6 | AlNi B2 + | False | False | B2
Al16Co21Cr21Fe21Ni21 | AlNi B2 + | False | False | B2 + A1
Al16Cr16Fe16Mn16Ni31V5 | AlNi B2 + | False | False | B2
Al19Cr19Cu19Fe19Ni19Si5 | AlNi B2 + | False | False | B2 + A1 + A2
Al20Co20Cr20Fe20Mn20 | AlNi B2 + | False | False | B2
Al21Co11Cr21Cu5Fe21Mn21 | AlNi B2 + | False | False | B2
Al22Co26Fe26Ni26 | AlNi B2 + | False | False | A2
Al23Co23Cu23Fe23V8 | AlNi B2 + | False | False | B2 + A1
Al23Cu23Fe23Ni23V8 | AlNi B2 + | False | False | B2 + A1
Al24Co24Cu23Ni23Ti6 | AlNi B2 + | False | False | B2 + A1
Al25Co25Cr25Fe25 | AlNi B2 + | False | False | B2
Al25Cu25Fe25Ni25 | AlNi B2 + | False | False | B2 + A1
Al29Co29Cu13Fe29 | AlNi B2 + | False | False | B2 + A1
Al33Co17Nb33Ni17 | AlNi B2 + | False | False | B2 + Laves
Co7Ta31Ti31V31 | BCC | False | False | A2
Cr6Ti56V19Zr19 | BCC | False | False | A2
Cr25Mo25Ti25V25 | BCC | False | False | A2
Cr33Mo22Nb12V33 | BCC | False | False | A2
Hf25Nb25Ta25Zr25 | BCC | False | False | A2
Hf30Nb30Ti30V10 | BCC | False | False | A2
Hf30Ta30Ti30V10 | BCC | False | False | A2
Mo29Nb13Ti29V29 | BCC | False | False | A2
Nb22Ta22Ti22V22Zr12 | BCC | False | False | A2
Nb29Ta29Ti29Zr13 | BCC | False | False | A2
Co15Cr15Fe15Mn15Ni32V8 | FCC | False | True | A1
Co18Cu18Fe18Mn18Ni18V10 | FCC | False | False | A1 + A1
Co19Cr29Fe29Ni19Si4 | FCC | False | False | A1
Co21Cr11Fe42Ni21Ti5 | FCC | True | False | A1
Co22Fe22Mn12Ni44 | FCC | False | False | A1
Co24Cr24Fe24Ni24Si4 | FCC | False | False | A1
Co24Fe24Ni47V5 | FCC | False | False | A1
Co25Cr8Cu5Fe25Ni25V12 | FCC | False | False | A1
Cr19Cu19Fe19Mn18Ni19Ti6 | FCC | True | False | A1 + A2
Al4Cr32Cu32Fe11Mn21 | MIX A1-A2 | False | False | A1 + A2
Al8Cr56Fe14Mn22 | MIX A1-A2 | False | False | A2
Al10Co20Cr10Cu20Mn20Ni20 | MIX A1-A2 | False | False | A1 + A2
Al24Co24Cr23Fe23Ti6 | MIX A1-A2 | False | False | B2
Co16Cr16Cu16Fe16Mn14Ni16Ti6 | MIX A1-A2 | False | False | A1 + A1
Co25Cr25Cu25Fe25 | MIX A1-A2 | False | False | A1 + A1 + unknown
Cr25Cu25Fe25Mn25 | MIX A1-A2 | False | False | A1 + A2
Cr40Fe40Mn10Ni10 | MIX A1-A2 | False | False | A2
Co20Fe20Mn20Ni20Ti10V10 | Laves + | True | False | Laves + A2
Co20Fe20Mo20Ni20Ti20 | Laves + | True | False | Laves + A1 + A2
Co21Cr21Cu21Mn16Ti21 | Laves + | True | False | Laves + A1
Co25Cr25Fe25Nb13Ti12 | Laves + | True | False | Laves + A1 + A2
Cr20Nb20Ni20Ti20Zr20 | Laves + | True | False | Laves + A2
Cr40Fe20Ni20Ti20 | Laves + | True | False | Laves + A1 + A2
Cu17Fe17Mn17Ni17Ti32 | Laves + | True | False | Laves + A1 + A2
Co15Cr15Cu8Fe15Ni31Ti8V8 | Sigma + | True | True | A1
Co18Cr18Fe18Mo18Ni18V10 | Sigma + | False | True | Sigma + A1
Co20Cr20Fe20Mo20V20 | Sigma + | False | True | Sigma + A2
Co26Cr26Fe26Mo22 | Sigma + | False | True | Sigma + A2
Cu20Fe20Mn20Ni20V20 | Sigma + | False | True | Sigma + A1
B. Al-X–Y type B2 + prediction model validation HEAs
Composition | Al-X-Y type B2+ prediction | Experimental results | Composition | Al-X-Y type B2+ prediction | Experimental Results
Al10Hf20Nb22Ti33V15 | True | B2 | Al30Nb20Ta15Ti20V10Zr5 | True | B2
Al15Hf25Nb32Ti28 | True | B2 | Al30Nb20Ta20Ti20Zr10 | True | B2 + unknown
Al20Hf24Nb29Ti27 | True | B2 | Al4Hf6Nb42Ti18V24W6 | False | A2
Al23Hf23Nb23Ti23V8 | True | B2 | Al8Cr15Mo15Nb15Ti15V32 | False | A2
Al23Hf23Ta23Ti23V8 | True | B2 | Al10Hf18Nb18Ta18Ti18Zr18 | False | A2
Al26Mo21Nb11Ti21V21 | True | A2 | Al32Nb17Ta17Ti17V17 | False | B2
Al30Mo20Nb20Ti30 | True | B2 | Al6Nb21Ta21Ti21V21Zr10 | False | A2
C. Heusler + prediction model validation HEAs
Composition | Heusler + prediction | Experimental results | Composition | Heusler + prediction | Experimental Results
Al10Co25Fe25Mn25Ti15 | True | A2 + Unknown | Al25Cr10Fe20Mn10Ni20Ti15 | True | L21
Al10Cr5Fe45Mn12Ni20Ti8 | True | L21 + A1 | Al10Co20Mn20Ni30Ti10 | False | A1 + A2
Al12Co28Fe19Ni29Ti12 | True | L21 + A1 | Al10Co30Fe20Ni32Ti8 | False | A1
Al14Cr4Fe17Mn4Mo1Ni44Ti16 | True | L21 + A1 | Al15Co30Fe30Ni10Ti15 | False | B2
Al15Cr10Fe30Ni30Ti15 | True | L21 + A2 | Al20Fe10Mn30Ni40 | False | B2 + A1
Al15Fe40Mn20Ni10Ti10 | True | L21 | Al7Co30Fe30Mn25Ti8 | False | B2 + A1

## Multi
Composition | Phase Category | Tmelt | Smix | Hmix | Omega | Phi2 | Eta | K1Cr | MismatchR | E2_E0 | DeltaX | VEC | PFP_A1 | PFP_A2 | PFP_A3 | PFP_B2 | PFP_Laves | PFP_Sigma | PSP | Radius | Electronegativity | Ionic_E_1st | Ionic_E_2nd | Ionic_E_3rd | ThermalConductivity | ElectricalConductivity | Young | Shear | Bulk | Poisson | Hardness | e/a
Ag20Al20Cr20Mn20Ni20 | B2+SS | 1615.485 | 0.01338087 | -2.128 | 10.15817 | 0.8794295 | -0.3308806 | 0.6343993 | 12.85089 | 0.002477182 | 0.1575309 | 7.4 | 0.1543551 | 0.1262144 | 0.007537688 | 0.02043551 | 0 | 0.005527638 | 0 | 138.8 | 1.732 | 683.16 | 1748.54 | 3147.16 | 171.54 | 24504000 | 166.4 | 65.3 | 127.2 | 0.318 | 523.2 | 0.8
Ag5Al38Cr19Mn19Ni19 | B2+SS | 1543.672 | 0.01217241 | -14.38111 | 1.306589 | 1.228567 | -0.2876176 | 0.6559258 | 8.656488 | 0.001296848 | 0.1353654 | 6.06 | 0.1633123 | 0.1402933 | 0.01071685 | 0.03750897 | 0 | 0.007063378 | 0.05724102 | 134.95 | 1.6811 | 656.387 | 1716.066 | 3040.774 | 147.413 | 21818800 | 159.48 | 62.775 | 121.28 | 0.3168 | 493.63 | 0.76
Al5Co20Cr10Fe40Ni20Ti5 | FCC | 1732.01 | 0.01280458 | -9.17472 | 2.417258 | 0.9087647 | -0.3394687 | 0.8507868 | 4.379389 | 0.0004098013 | 0.1049893 | 7.95 | 0.6080065 | 0.1543512 | 0.0002698054 | 0.03080278 | 0.0049914 | 0.006070622 | 0 | 128.05 | 1.8135 | 731.605 | 1620.435 | 3076.79 | 92.05 | 13015000 | 203.4 | 78.2 | 165.3 | 0.2945 | 742.25 | 0.5
Al10Co20Cu20Fe20Ni20V10 | B2+SS | 1702.317 | 0.01453343 | -5.020889 | 4.927515 | 1.334592 | -0.3786976 | 0.6945599 | 4.292011 | 0.0003486796 | 0.1076847 | 8.4 | 0.4607179 | 0.07108714 | 0 | 0.03415451 | 0 | 0.02647383 | 0.2828236 | 128.8 | 1.828 | 723.95 | 1707.27 | 3185.28 | 160.6 | 24300000 | 169.8 | 63.7 | 157.6 | 0.322 | 611.1 | 0.6
Al11Co22Cr11Cu11Ni33V12 | B2+SS | 1715.475 | 0.01398248 | -10.89864 | 2.20088 | 1.56436 | -0.3671576 | 0.8277434 | 4.583557 | 0.00036531 | 0.1266047 | 8.08 | 0.4299868 | 0.1074539 | 0 | 0.03454774 | 0 | 0.03553881 | 0.06500907 | 128.84 | 1.8082 | 706 | 1700.957 | 3192.538 | 135.94 | 20499000 | 180.03 | 68.23 | 159.56 | 0.3139 | 690.92 | 0.9
Al15Cr15Mo15Ni46W9 | B2+SS | 1907.943 | 0.01186925 | -12.34543 | 1.834352 | 1.569116 | -0.3466353 | 0.8111982 | 5.873045 | 0.0004247407 | 0.2246213 | 7.39 | 0.2042719 | 0.2089185 | 0 | 0.05026536 | 0 | 0 | 0.03187657 | 131.84 | 1.9055 | 695.571 | 1704.535 | 3040.07 | 127.36 | 18125000 | 230.69 | 88.6 | 180.6 | 0.2983 | 1015.73 | 1.25
Al15Cr31Fe31Mn15Ni8 | B2+SS | 1804.413 | 0.01244878 | -8.131066 | 2.762583 | 1.37192 | -0.3438324 | 0.9247748 | 4.467545 | 0.0003410851 | 0.1173768 | 6.64 | 0.2512541 | 0.4497412 | 0.00672652 | 0.03541637 | 0 | 0.006178433 | 0 | 129.4 | 1.7087 | 691.962 | 1616.525 | 3013.16 | 97.315 | 12462000 | 208.1 | 82.975 | 146.1 | 0.2848 | 668.17 | 0.46
Al16Co20Fe20Mn18Ni20V6 | B2+SS | 1666.962 | 0.01443597 | -13.76444 | 1.748288 | 1.696352 | -0.3683456 | 0.7003524 | 5.041564 | 0.0004285023 | 0.144601 | 7.44 | 0.5163353 | 0.09648765 | 0.006130359 | 0.05344415 | 0 | 0.01689533 | 0 | 129.06 | 1.7584 | 712.574 | 1639.732 | 3110.408 | 94.846 | 14691600 | 178.52 | 68.09 | 149.36 | 0.3232 | 612.2 | 0.88
Al16Co21Cr21Fe21Ni21 | B2+SS | 1766.124 | 0.01333696 | -11.10251 | 2.121569 | 1.554136 | -0.3605472 | 0.7572 | 4.851474 | 0.0003889202 | 0.1173927 | 7.41 | 0.4650181 | 0.1936833 | 0 | 0.06051309 | 0 | 0.01166358 | 0 | 128.93 | 1.7864 | 704.109 | 1667.012 | 3079.078 | 114.04 | 16349000 | 199.99 | 77.45 | 157.06 | 0.2912 | 730.01 | 0.42
Al16Cr16Fe16Mn16Ni31V5 | B2+SS | 1680.205 | 0.01401496 | -13.82137 | 1.703739 | 1.675756 | -0.3604441 | 0.7621376 | 4.904784 | 0.0003880556 | 0.1426823 | 7.19 | 0.3599812 | 0.2361383 | 0.00579619 | 0.04388065 | 0 | 0.01326847 | 0 | 129.34 | 1.7376 | 694.683 | 1650.722 | 3103.838 | 96.272 | 13633200 | 189.68 | 74.31 | 147.96 | 0.3066 | 602.78 | 1.04
Al19Cr19Cu19Fe19Ni19Si5 | B2+SS | 1650.663 | 0.01436228 | -7.4338925 | 3.18908 | 1.359877 | -0.3628823 | 0.8576736 | 4.866691 | 0.0003677155 | 0.1237198 | 7.42 | 0.2676549 | 0.1464982 | 0 | 0.04542869 | 0 | 0 | 0.2728386 | 130.29 | 1.7879 | 660.345 | 1649.333 | 2971.372 | 170.81 | 24491000 | 169.1 | 69.005 | 137.94 | 0.2989 | 539.98 | 0.38
Al20Co20Cr20Fe20Mn20 | B2+SS | 1698.592 | 0.01338087 | -10.944 | 2.076813 | 1.762965 | -0.3744514 | 0.8125442 | 5.142779 | 0.0003967227 | 0.1275304 | 6.6 | 0.2990787 | 0.2747906 | 0.009715243 | 0.04757119 | 0 | 0.01708543 | 0 | 129.8 | 1.706 | 694.12 | 1625.34 | 3033.76 | 103.14 | 14704000 | 193.4 | 75.7 | 141.2 | 0.302 | 675.6 | 0.4
Al21Co11Cr21Cu5Fe21Mn21 | B2+SS | 1674.589 | 0.01416316 | -8.524406 | 2.782301 | 1.688056 | -0.3907421 | 0.8392576 | 5.123569 | 0.0003905114 | 0.1259846 | 6.58 | 0.2228273 | 0.2804244 | 0.009861421 | 0.04026312 | 0 | 0.01305725 | 0.07962311 | 130.19 | 1.6983 | 690.061 | 1639.707 | 3039.998 | 118.297 | 16689200 | 188.67 | 74.285 | 137.26 | 0.3031 | 623.53 | 0.42
Al22Co26Fe26Ni26 | BCC | 1776.268 | 0.01150513 | -12.67431 | 1.61241 | 1.484775 | -0.3128123 | 0.5008436 | 5.582629 | 0.0004219624 | 0.1129108 | 7.68 | 0.5864508 | 0.03941001 | 0 | 0.1110646 | 0 | 0 | 0 | 129.48 | 1.8154 | 714.65 | 1690.054 | 3095.696 | 121.9 | 19020000 | 176.6 | 66.56 | 154.52 | 0.3136 | 631.88 | 0.52
Al23Co23Cu23Fe23V8 | B2+SS | 1657.049 | 0.01292129 | -6.309301 | 3.393594 | 1.474495 | -0.3527469 | 0.5251725 | 5.30825 | 0.0003857343 | 0.1204699 | 7.53 | 0.210885 | 0.09605786 | 0 | 0.0632279 | 0 | 0.01986403 | 0.5512433 | 131.09 | 1.791 | 706.637 | 1719.601 | 3098.824 | 189.7 | 28920000 | 152.84 | 57.12 | 142.98 | 0.3263 | 553.25 | 0.16
Al23Cu23Fe23Ni23V8 | B2+SS | 1651.346 | 0.01292129 | -8.194677 | 2.603827 | 1.324314 | -0.3266089 | 0.5286719 | 5.30825 | 0.0003857343 | 0.1260975 | 7.76 | 0.3411712 | 0.09721309 | 0 | 0.06436102 | 0 | 0.01667159 | 0.2730203 | 131.09 | 1.7979 | 701.278 | 1743.751 | 3136.314 | 187.63 | 28230000 | 150.77 | 57.12 | 142.98 | 0.3263 | 460.1 | 0.62
Al24Co24Cu23Ni23Ti6 | B2+SS | 1628.946 | 0.01271935 | -14.57588 | 1.421467 | 1.023044 | -0.3171434 | 0.5675809 | 6.234443 | 0.0005766186 | 0.138922 | 7.95 | 0.3671495 | 0.02935084 | 0.002706335 | 0.06301821 | 0.001119863 | 0 | 0.2029944 | 131.27 | 1.8063 | 701.622 | 1763.658 | 3192.112 | 194.65 | 30140000 | 149.82 | 55.64 | 141.64 | 0.3271 | 580.21 | 0.58
Al25Co25Cr25Fe25 | B2+SS | 1765.453 | 0.01152565 | -11.6 | 1.754138 | 1.699362 | -0.3352306 | 0.6824063 | 5.471927 | 0.0003742748 | 0.1128051 | 6.5 | 0.271636 | 0.2960637 | 0 | 0.07872697 | 0 | 0.01758794 | 0 | 130.75 | 1.745 | 688.325 | 1654.425 | 2980.2 | 127 | 18225000 | 192.25 | 74.75 | 146.5 | 0.29 | 719.5 | 0
Al25Cu25Fe25Ni25 | B2+SS | 1611.023 | 0.01152565 | -6.525 | 2.845684 | 1.12525 | -0.2842177 | 0.4421491 | 5.471927 | 0.0003742748 | 0.120908 | 8 | 0.3986158 | 0.05129816 | 0 | 0.07900614 | 0 | 0 | 0.2491763 | 130.75 | 1.8125 | 705.65 | 1772.425 | 3162.95 | 201.25 | 30250000 | 152.75 | 58 | 141.5 | 0.3225 | 445.5 | 0.5
Al29Co29Cu13Fe29 | B2+SS | 1647.012 | 0.01115888 | -8.480794 | 2.16711 | 1.428703 | -0.3027886 | 0.4413386 | 5.803841 | 0.0003598371 | 0.1173966 | 7.23 | 0.2958021 | 0.05933706 | 0 | 0.1067906 | 0 | 0 | 0.2995705 | 131.19 | 1.7898 | 706.031 | 1712.283 | 3052.952 | 172.06 | 26520000 | 159 | 59.6 | 141.74 | 0.3197 | 575.19 | 0
Al33Co17Nb33Ni17 | B2+SS | 1903.782 | 0.01109239 | -28.69029 | 0.7360504 | 1.665812 | -0.323241 | 0.7323116 | 6.955493 | 0.0006593628 | 0.1377136 | 5.87 | 0.156184 | 0.0380006 | 0 | 0.08224308 | 0 | 0 | 0 | 138.2 | 1.7036 | 660.343 | 1633.081 | 2829.654 | 127.84 | 20021000 | 127.28 | 46.96 | 142.38 | 0.3529 | 776.48 | 0.67
Co7Ta31Ti31V31 | BCC | 2320.691 | 0.01060325 | -6.303009 | 3.903985 | 1.092221 | -0.6439225 | 1.773065 | 4.888725 | 0.0003404095 | 0.09774717 | 4.97 | 0 | 0.8244218 | 0 | 0 | 0.001079961 | 0 | 0 | 141.43 | 1.5793 | 684.946 | 1443.4 | 2617.27 | 41.1 | 5902000 | 147.93 | 54.3 | 158.3 | 0.341 | 839.02 | 1.86
Cr6Ti56V19Zr19 | BCC | 1824.814 | 0.009349765 | -2.855689 | 5.974594 | 1.659773 | -0.4752795 | 3.222057 | 6.124973 | 0.000636575 | 0.1026579 | 4.31 | 0 | 0.8075776 | 0 | 0 | 0.00314379 | 0 | 0 | 145.49 | 1.5244 | 653.411 | 1339.02 | 2624.02 | 28.22 | 3280000 | 118.75 | 46.74 | 118.662 | 0.3267 | 897.88 | 1.88
Cr25Mo25Ti25V25 | BCC | 2217.462 | 0.01152565 | -3.6 | 7.099359 | 3.887692 | -0.7119531 | 0.8488553 | 4.815776 | 0.0002898962 | 0.2422163 | 5.25 | 0 | 0.8964266 | 0 | 0 | 0 | 0 | 0 | 137.25 | 1.7475 | 661.75 | 1468.75 | 2772 | 71.5 | 8850000 | 213 | 81.5 | 165 | 0.3025 | 1047 | 1.25
Cr33Mo22Nb12V33 | BCC | 2306.632 | 0.0109683 | -2.728923 | 9.270995 | 3.892883 | -1.971237 | 1.42593 | 4.61196 | 0.0002913017 | 0.2170221 | 5.55 | 0 | 0.9169702 | 0 | 0 | 0.004979024 | 0 | 0 | 135.23 | 1.7529 | 659.085 | 1500.45 | 2785.49 | 78.31 | 9461000 | 219.29 | 84.42 | 176.6 | 0.3076 | 1052.04 | 1
Hf25Nb25Ta25Zr25 | BCC | 2513.107 | 0.01152565 | 3.3 | 8.777331 | 6.580819 | -13.64352 | -3.540869 | 3.948708 | 0.0001949037 | 0.1231615 | 4.5 | 0 | 0.9440257 | 0.007816862 | 0 | 0 | 0 | 0.04016417 | 153 | 1.4325 | 669.675 | 1412.5 | 2278.5 | 39.25 | 5025000 | 109 | 42 | 142.45 | 0.3625 | 1214.25 | 1.75
Hf30Nb30Ti30V10 | BCC | 2232.079 | 0.01092322 | 1.638 | 14.88491 | 5.831663 | -4.511748 | -11.67904 | 4.644396 | 0.0003017148 | 0.1309389 | 4.4 | 0 | 0.8696259 | 0.0318258 | 0 | 0 | 0 | 0.0167162 | 148.8 | 1.495 | 655.92 | 1380.4 | 2478.7 | 32.8 | 4250000 | 102.5 | 38.3 | 133 | 0.364 | 1277.8 | 1.7
Hf30Ta30Ti30V10 | BCC | 2426.982 | 0.01092322 | 1.062 | 24.96276 | 8.775328 | -2.251801 | -6.242595 | 4.644396 | 0.0003017148 | 0.1137761 | 4.4 | 0 | 0.823632 | 0.009422111 | 0 | 0 | 0 | 0 | 148.8 | 1.465 | 678.69 | 1434.4 | 2422.9 | 33.7 | 4550000 | 126.8 | 47 | 142 | 0.346 | 1143.7 | 2
Mo29Nb13Ti29V29 | BCC | 2336.433 | 0.01115888 | -2.50317 | 10.41558 | 5.013183 | -1.61782 | 1.182818 | 3.368307 | 0.0001366753 | 0.2619643 | 5 | 0 | 0.9814217 | 0 | 0 | 0 | 0 | 0 | 141.2 | 1.7537 | 663.062 | 1421.76 | 2663.37 | 62.7 | 8846000 | 179.82 | 66.13 | 167.1 | 0.342 | 1078.72 | 1.58
Nb22Ta22Ti22V22Zr12 | BCC | 2364.822 | 0.01319319 | 0.2230206 | 139.8953 | 7.942697 | -2.650093 | 12.95632 | 4.876892 | 0.0003907739 | 0.09064767 | 4.66 | 0 | 0.843793 | 0 | 0 | 0 | 0 | 0.03513686 | 145.7 | 1.539 | 668.59 | 1398.48 | 2494.54 | 38.84 | 5106000 | 125.74 | 47.08 | 151.576 | 0.3554 | 942.5 | 1.78
Nb29Ta29Ti29Zr13 | BCC | 2521.872 | 0.01115888 | 2.131859 | 13.20034 | 6.669078 | -29.16193 | -4.114776 | 3.036086 | 0.0001603321 | 0.08233316 | 4.58 | 0 | 0.8177395 | 0 | 0 | 0 | 0 | 0.02631194 | 148.4 | 1.5185 | 674.494 | 1397.6 | 2405.05 | 41.56 | 5213000 | 126.74 | 47.5 | 150.874 | 0.3516 | 1034.79 | 1.71
Co15Cr15Fe15Mn15Ni32V8 | FCC | 1683.357 | 0.01417495 | -7.09257 | 3.364294 | 1.71967 | -0.8645782 | 1.341492 | 2.119293 | 8.571877e-05 | 0.1384841 | 8.1 | 0.5617397 | 0.2001025 | 0 | 0 | 0 | 0.03138383 | 0 | 126.7 | 1.7796 | 721.917 | 1620.58 | 3176.4 | 73.705 | 10208000 | 208.79 | 80.955 | 164.9 | 0.3028 | 736.05 | 1.1
Co18Cu18Fe18Mn18Ni18V10 | FCC | 1608.227 | 0.01474552 | -1.069097 | 22.18147 | 1.376847 | -0.8592393 | 1.278925 | 2.252476 | 9.671497e-05 | 0.1393293 | 8.6 | 0.5316583 | 0.06936858 | 0 | 0 | 0 | 0.02916758 | 0.246813 | 127.08 | 1.7956 | 735.204 | 1658.8 | 3232.66 | 125.086 | 18611600 | 183.44 | 69.77 | 158.2 | 0.325 | 631.24 | 0.92
Co19Cr29Fe29Ni19Si4 | FCC | 1768.082 | 0.01228643 | -6.735452 | 3.225235 | 1.242745 | -2.320754 | 3.100827 | 1.305467 | 3.008159e-05 | 0.09895838 | 7.83 | 0.5428314 | 0.2518914 | 0.0005038385 | 0.003486209 | 0 | 0.01534188 | 0 | 126.73 | 1.8082 | 694.991 | 1560.56 | 2982.89 | 86.46 | 11081000 | 219.81 | 88.47 | 164.1 | 0.27392 | 803.11 | 0.38
Co21Cr11Fe42Ni21Ti5 | FCC | 1728.069 | 0.01174277 | -6.479915 | 3.131571 | 0.7760067 | -0.4834094 | 1.072173 | 3.496915 | 0.0002645515 | 0.09601141 | 8.21 | 0.6858467 | 0.1583723 | 0 | 0.005368128 | 0.005437844 | 0.007408017 | 0 | 127.22 | 1.8241 | 739.484 | 1610.76 | 3094.83 | 84.73 | 11704000 | 211 | 81.21 | 170.1 | 0.2911 | 773.47 | 0.52
Co22Fe22Mn12Ni44 | FCC | 1674.671 | 0.01065754 | -3.07296 | 5.808043 | 2.551322 | -1.60828 | 1.280406 | 0.659838 | 5.206326e-06 | 0.1123176 | 8.98 | 0.8979073 | 0 | 0 | 0 | 0 | 0 | 0 | 125.56 | 1.8426 | 745.438 | 1658.6 | 3245.14 | 80.344 | 12174400 | 204.16 | 77.74 | 170.6 | 0.3104 | 703.94 | 1.12
Co24Cr24Fe24Ni24Si4 | FCC | 1734.636 | 0.01246091 | -6.785985 | 3.185263 | 1.240224 | -2.309187 | 2.941045 | 1.343993 | 3.110106e-05 | 0.09603 | 8.08 | 0.6021776 | 0.1820771 | 0.0005862647 | 0.003056951 | 0 | 0.0169598 | 0 | 126.48 | 1.8232 | 699.096 | 1572.96 | 3017.04 | 87.36 | 11736000 | 215.76 | 86.22 | 165.6 | 0.27992 | 803.76 | 0.48
Co24Fe24Ni47V5 | FCC | 1730.658 | 0.009890859 | -3.695767 | 4.631702 | 1.156303 | -0.7095416 | 1.006325 | 1.774868 | 6.203155e-05 | 0.06355974 | 9.03 | 0.8913446 | 0.04051099 | 0 | 0 | 0 | 0.02379856 | 0 | 125.98 | 1.8696 | 744.483 | 1665.01 | 3222.51 | 87.28 | 13310000 | 201.2 | 75.99 | 176.6 | 0.3082 | 727.5 | 1.04
Co25Cr8Cu5Fe25Ni25V12 | FCC | 1732.992 | 0.01368482 | -4.955183 | 4.786036 | 1.592826 | -0.9830336 | 1.270079 | 2.46345 | 0.0001066775 | 0.09787461 | 8.38 | 0.6126892 | 0.1598812 | 0 | 0 | 0 | 0.04533565 | 0.03878836 | 127.09 | 1.8284 | 732.627 | 1635.61 | 3152.31 | 98.74 | 14432000 | 199.18 | 75.74 | 171.5 | 0.3057 | 750.86 | 0.74
Cr19Cu19Fe19Mn18Ni19Ti6 | MIX | 1629.946 | 0.01446323 | -1.139650368 | 20.68555 | 0.7163462 | -0.5615935 | 1.146996 | 3.670395 | 0.0002865396 | 0.1472054 | 8.15 | 0.388173 | 0.1689358 | 0 | 0.001957077 | 0.004923348 | 0.004613109 | 0.2335651 | 127.96 | 1.7584 | 719.262 | 1654.38 | 3193.68 | 128.866 | 17532600 | 198.4 | 77.94 | 151.7 | 0.3007 | 656.45 | 0.86
Al4Cr32Cu32Fe11Mn21 | MIX | 1707.698 | 0.01187679 | 6.507232 | 3.116835 | 0.7211904 | -0.5695822 | 5.457905 | 2.462392 | 0.0001344989 | 0.1389095 | 7.91 | 0.08516579 | 0.2440246 | 0.0022134 | 0.003078406 | 0 | 0.009616839 | 0.2106443 | 128.07 | 1.7304 | 705.096 | 1697.058 | 3210.582 | 177.787 | 24158200 | 198.47 | 78.915 | 142.94 | 0.2954 | 635.84 | 0.42
Al8Cr56Fe14Mn22 | BCC | 1956.723 | 0.009437392 | -3.201558 | 5.767928 | 1.134446 | -0.5185941 | 0.9422987 | 3.356319 | 0.000226383 | 0.08299783 | 6.26 | 0.07850582 | 0.6191196 | 0 | 0.004352919 | 0 | 0.01551111 | 0 | 128.62 | 1.6556 | 676.38 | 1586.956 | 3020.844 | 84.194 | 9000400 | 234.94 | 95.45 | 145.88 | 0.2632 | 802.08 | 0.44
Al10Co20Cr10Cu20Mn20Ni20 | MIX | 1563.198 | 0.01453343 | -5.672444 | 4.005086 | 1.273142 | -0.3477492 | 0.9281085 | 4.054384 | 0.0003162655 | 0.1521348 | 8.3 | 0.4289333 | 0.05486784 | 0.003186665 | 0.01781264 | 0 | 0.01005025 | 0.1947922 | 127.9 | 1.775 | 715.1 | 1714.37 | 3259.18 | 152.64 | 22714000 | 182.3 | 70 | 147.6 | 0.318 | 632.7 | 0.8
Al24Co24Cr23Fe23Ti6 | B2+SS | 1747.905 | 0.01271935 | -15.05798 | 1.476442 | 1.264075 | -0.366273 | 0.6860505 | 5.973386 | 0.0005296306 | 0.1201737 | 6.34 | 0.2368873 | 0.2793457 | 0.001555365 | 0.07340287 | 0.004515744 | 0.0157403 | 0 | 131.73 | 1.7327 | 686.166 | 1635.318 | 2960.732 | 121.51 | 17467000 | 186.62 | 72.43 | 143.94 | 0.2926 | 732.24 | 0.12
Co16Cr16Cu16Fe16Mn14Ni16Ti6 | FCC | 1639.246 | 0.01588078 | -2.622831 | 9.925348 | 0.8305896 | -0.6201539 | 1.427491 | 3.751035 | 0.0003011996 | 0.1420238 | 8.26 | 0.4371212 | 0.1282899 | 0 | 0.003220627 | 0.00455624 | 0.01064701 | 0.2249611 | 127.68 | 1.7782 | 725.294 | 1651.78 | 3194.06 | 124.638 | 17500800 | 199.32 | 77.29 | 156.2 | 0.3018 | 723.08 | 0.72
Co25Cr25Cu25Fe25 | FCC | 1753.641 | 0.01152565 | 6.3 | 3.20823 | 1.078438 | -3.490821 | -0.4510908 | 0.964366 | 1.162502e-05 | 0.09443913 | 8.5 | 0.2784757 | 0.1799274 | 0 | 0 | 0 | 0.0180067 | 0.08554729 | 127 | 1.8175 | 730.325 | 1689.75 | 3182.75 | 168.25 | 23475000 | 207.25 | 80.25 | 162.5 | 0.2875 | 770 | 0
Cr25Cu25Fe25Mn25 | MIX | 1680.825 | 0.01152565 | 7.5 | 2.583014 | 0.920357 | -1.825022 | -0.111 | 0.6515962 | 5.307221e-06 | 0.1379311 | 8 | 0.175321 | 0.2642379 | 0 | 0 | 0 | 0.00921273 | 0.4395663 | 127.25 | 1.735 | 719.55 | 1655 | 3186.75 | 145.175 | 19380000 | 204.5 | 81.125 | 147.5 | 0.2975 | 634.25 | 0.5
Cr40Fe40Mn10Ni10 | BCC | 1857.399 | 0.009923171 | -2.2384 | 8.234136 | 2.520694 | -1.660851 | 2.155736 | 0.7422487 | 7.973055e-06 | 0.1108873 | 7.3 | 0.3440434 | 0.5721537 | 0 | 0 | 0 | 0.005888026 | 0 | 127.1 | 1.742 | 711.6 | 1587.4 | 3041.9 | 79.07 | 8622000 | 235.8 | 94.35 | 162 | 0.266 | 781 | 0.4
Co20Fe20Mn20Ni20Ti10V10 | LAVES | 1619.11 | 0.01453343 | -12.868 | 1.828662 | 1.05505 | -0.5605674 | 0.9542316 | 5.000047 | 0.0004773333 | 0.1537173 | 7.7 | 0.5383013 | 0.1370675 | 0 | 0.006700168 | 0.008742901 | 0.03223434 | 0 | 128.7 | 1.751 | 726.44 | 1566.8 | 3114.7 | 60.84 | 9074000 | 188 | 71.8 | 157 | 0.321 | 717.6 | 1.2
Co20Fe20Mo20Ni20Ti20 | LAVES | 1863.101 | 0.01338087 | -15.968 | 1.561242 | 1.185447 | -0.5337625 | 0.7533854 | 6.584881 | 0.0006504098 | 0.1980505 | 7.4 | 0.3679229 | 0.1558626 | 0 | 0.01407035 | 0.009380235 | 0.001005025 | 0 | 132.6 | 1.864 | 720.62 | 1566.6 | 2971 | 86.2 | 12700000 | 213 | 79.6 | 174 | 0.308 | 957.8 | 1
Co21Cr21Cu21Mn16Ti21 | LAVES | 1597.754 | 0.01333696 | -6.338636 | 3.361794 | 0.9769549 | -0.5576278 | 0.843374 | 6.045676 | 0.0005354296 | 0.1559665 | 7.42 | 0.1285595 | 0.162219 | 0 | 0.007220312 | 0.01455964 | 0.01901613 | 0.3316959 | 130.83 | 1.7138 | 706.464 | 1607.91 | 3129.35 | 130.592 | 18243200 | 185.82 | 72.15 | 143.1 | 0.3038 | 802.82 | 0.74
Co25Cr25Fe25Nb13Ti12 | LAVES | 1803.93 | 0.01296469 | -14.20796 | 1.646077 | 1.328458 | -0.09674908 | 0.480052 | 6.585076 | 0.0007413496 | 0.1259004 | 6.88 | 0.253899 | 0.2933635 | 0 | 0.007719087 | 0.01228621 | 0.0156794 | 0 | 131.63 | 1.7353 | 707.779 | 1536.85 | 2926.44 | 77.91 | 9896000 | 202.32 | 78.47 | 162.8 | 0.2929 | 965.75 | 0.37
Cr20Nb20Ni20Ti20Zr20 | LAVES | 1826.748 | 0.01338087 | -22.48 | 1.087343 | 0.9694931 | -0.5470846 | 1.189077 | 9.2166 | 0.001274186 | 0.1875527 | 5.8 | 0.07336683 | 0.4004188 | 0 | 0.004857621 | 0.006867672 | 0 | 0 | 141.2 | 1.608 | 668.2 | 1460.8 | 2733.8 | 56.8 | 6700000 | 153.4 | 61.2 | 141.96 | 0.316 | 978.4 | 1.4
Cr40Fe20Ni20Ti20 | LAVES | 1783.873 | 0.01107574 | -13.55556 | 1.457536 | 0.9656017 | -0.4706737 | 0.7852023 | 5.870445 | 0.0004986019 | 0.1325142 | 6.8 | 0.2560953 | 0.3686953 | 0 | 0.008561325 | 0.01340034 | 0 | 0 | 130.8 | 1.72 | 692.84 | 1561.4 | 2995.8 | 76 | 8460000 | 217 | 86.4 | 156 | 0.268 | 867.2 | 0.8
Cu17Fe17Mn17Ni17Ti32 | LAVES | 1443.605 | 0.01304924 | -13.21489 | 1.425508 | 0.9290676 | -0.4487628 | 0.7384937 | 6.887817 | 0.0005432993 | 0.1701734 | 7.4 | 0.3428701 | 0.08445488 | 0 | 0.006292331 | 0.0174787 | 0 | 0.07824785 | 132.74 | 1.7151 | 714.424 | 1572.14 | 3085.31 | 105.249 | 15015400 | 162.75 | 62.615 | 138.9 | 0.3217 | 669.95 | 1.32
Co15Cr15Cu8Fe15Ni31Ti8V8 | FCC | 1728.513 | 0.01515597 | -9.546112 | 2.744288 | 1.03604 | -0.6240792 | 1.203084 | 4.532694 | 0.0004008554 | 0.1276548 | 8.15 | 0.4715403 | 0.1812476 | 0 | 0.006814953 | 0.0038371 | 0.02589428 | 0.04965337 | 128.47 | 1.8032 | 719.295 | 1638.14 | 3151.89 | 105.4 | 14895000 | 196.77 | 75.63 | 165.1 | 0.3 | 761.79 | 0.94
Co18Cr18Fe18Mo18Ni18V10 | SIGMA | 1905.981 | 0.01474552 | -6.712869 | 4.186687 | 1.934308 | -0.601736 | 1.128947 | 4.342978 | 0.0003087277 | 0.1713743 | 7.52 | 0.3782609 | 0.3566237 | 0 | 0 | 0 | 0.01887699 | 0 | 129.6 | 1.8622 | 712.596 | 1601.92 | 3017.02 | 93.64 | 12902000 | 233.84 | 89.12 | 181.6 | 0.2944 | 941.02 | 0.74
Co20Cr20Fe20Mo20V20 | SIGMA | 1995.788 | 0.01338087 | -5.792 | 4.610735 | 2.321241 | -0.5717762 | 0.9302343 | 4.291136 | 0.0002762077 | 0.1898842 | 6.8 | 0.1940536 | 0.581742 | 0 | 0 | 0 | 0.01876047 | 0 | 131 | 1.832 | 702.22 | 1555 | 2924.8 | 88.6 | 11980000 | 231.2 | 88 | 180 | 0.298 | 973.8 | 0.6
Co26Cr26Fe26Mo22 | SIGMA | 1918.81 | 0.01150513 | -3.285187 | 6.719909 | 5.175784 | -0.4726621 | 0.9653117 | 4.345718 | 0.0002549573 | 0.174379 | 7.3 | 0.2982389 | 0.4053834 | 0 | 0 | 0 | 0.01508701 | 0 | 129.6 | 1.8714 | 716.254 | 1591.46 | 2961.72 | 101.56 | 13474000 | 254.12 | 97.38 | 183.2 | 0.2788 | 1041.46 | 0.22
Cu20Fe20Mn20Ni20V20 | SIGMA | 1626.214 | 0.01338087 | -1.616 | 13.46544 | 1.298675 | -0.7884397 | 0.8211273 | 2.764438 | 0.0001146317 | 0.1469149 | 8.2 | 0.4224456 | 0.1517588 | 0 | 0 | 0 | 0.04321608 | 0.2604348 | 128.2 | 1.764 | 722.68 | 1639.2 | 3197 | 121.74 | 17724000 | 173.4 | 66.5 | 154 | 0.332 | 548.6 | 1.2

## Laves
Composition | Phase Category | Tmelt | Smix | Hmix | Omega | Phi2 | Eta | K1Cr | MismatchR | E2_E0 | DeltaX | VEC | PFP_A1 | PFP_A2 | PFP_A3 | PFP_B2 | PFP_Laves | PFP_Sigma | PSP | Radius | Electronegativity | Ionic_E_1st | Ionic_E_2nd | Ionic_E_3rd | ThermalConductivity | ElectricalConductivity | Young | Shear | Bulk | Poisson | Hardness | e/a
Ag20Al20Cr20Mn20Ni20 | -1 | 1615.485 | 0.01338087 | -2.128 | 10.15817 | 0.8794295 | -0.3308806 | 0.6343993 | 12.85089 | 0.002477182 | 0.1575309 | 7.4 | 0.1543551 | 0.1262144 | 0.007537688 | 0.02043551 | 0 | 0.005527638 | 0 | 138.8 | 1.732 | 683.16 | 1748.54 | 3147.16 | 171.54 | 24504000 | 166.4 | 65.3 | 127.2 | 0.318 | 523.2 | 0.8
Ag5Al38Cr19Mn19Ni19 | -1 | 1543.672 | 0.01217241 | -14.38111 | 1.306589 | 1.228567 | -0.2876176 | 0.6559258 | 8.656488 | 0.001296848 | 0.1353654 | 6.06 | 0.1633123 | 0.1402933 | 0.01071685 | 0.03750897 | 0 | 0.007063378 | 0.05724102 | 134.95 | 1.6811 | 656.387 | 1716.066 | 3040.774 | 147.413 | 21818800 | 159.48 | 62.775 | 121.28 | 0.3168 | 493.63 | 0.76
Al5Co20Cr10Fe40Ni20Ti5 | -1 | 1732.01 | 0.01280458 | -9.17472 | 2.417258 | 0.9087647 | -0.3394687 | 0.8507868 | 4.379389 | 0.0004098013 | 0.1049893 | 7.95 | 0.6080065 | 0.1543512 | 0.0002698054 | 0.03080278 | 0.0049914 | 0.006070622 | 0 | 128.05 | 1.8135 | 731.605 | 1620.435 | 3076.79 | 92.05 | 13015000 | 203.4 | 78.2 | 165.3 | 0.2945 | 742.25 | 0.5
Al10Co20Cu20Fe20Ni20V10 | -1 | 1702.317 | 0.01453343 | -5.020889 | 4.927515 | 1.334592 | -0.3786976 | 0.6945599 | 4.292011 | 0.0003486796 | 0.1076847 | 8.4 | 0.4607179 | 0.07108714 | 0 | 0.03415451 | 0 | 0.02647383 | 0.2828236 | 128.8 | 1.828 | 723.95 | 1707.27 | 3185.28 | 160.6 | 24300000 | 169.8 | 63.7 | 157.6 | 0.322 | 611.1 | 0.6
Al11Co22Cr11Cu11Ni33V12 | -1 | 1715.475 | 0.01398248 | -10.89864 | 2.20088 | 1.56436 | -0.3671576 | 0.8277434 | 4.583557 | 0.00036531 | 0.1266047 | 8.08 | 0.4299868 | 0.1074539 | 0 | 0.03454774 | 0 | 0.03553881 | 0.06500907 | 128.84 | 1.8082 | 706 | 1700.957 | 3192.538 | 135.94 | 20499000 | 180.03 | 68.23 | 159.56 | 0.3139 | 690.92 | 0.9
Al15Cr15Mo15Ni46W9 | -1 | 1907.943 | 0.01186925 | -12.34543 | 1.834352 | 1.569116 | -0.3466353 | 0.8111982 | 5.873045 | 0.0004247407 | 0.2246213 | 7.39 | 0.2042719 | 0.2089185 | 0 | 0.05026536 | 0 | 0 | 0.03187657 | 131.84 | 1.9055 | 695.571 | 1704.535 | 3040.07 | 127.36 | 18125000 | 230.69 | 88.6 | 180.6 | 0.2983 | 1015.73 | 1.25
Al15Cr31Fe31Mn15Ni8 | -1 | 1804.413 | 0.01244878 | -8.131066 | 2.762583 | 1.37192 | -0.3438324 | 0.9247748 | 4.467545 | 0.0003410851 | 0.1173768 | 6.64 | 0.2512541 | 0.4497412 | 0.00672652 | 0.03541637 | 0 | 0.006178433 | 0 | 129.4 | 1.7087 | 691.962 | 1616.525 | 3013.16 | 97.315 | 12462000 | 208.1 | 82.975 | 146.1 | 0.2848 | 668.17 | 0.46
Al16Co20Fe20Mn18Ni20V6 | -1 | 1666.962 | 0.01443597 | -13.76444 | 1.748288 | 1.696352 | -0.3683456 | 0.7003524 | 5.041564 | 0.0004285023 | 0.144601 | 7.44 | 0.5163353 | 0.09648765 | 0.006130359 | 0.05344415 | 0 | 0.01689533 | 0 | 129.06 | 1.7584 | 712.574 | 1639.732 | 3110.408 | 94.846 | 14691600 | 178.52 | 68.09 | 149.36 | 0.3232 | 612.2 | 0.88
Al16Co21Cr21Fe21Ni21 | -1 | 1766.124 | 0.01333696 | -11.10251 | 2.121569 | 1.554136 | -0.3605472 | 0.7572 | 4.851474 | 0.0003889202 | 0.1173927 | 7.41 | 0.4650181 | 0.1936833 | 0 | 0.06051309 | 0 | 0.01166358 | 0 | 128.93 | 1.7864 | 704.109 | 1667.012 | 3079.078 | 114.04 | 16349000 | 199.99 | 77.45 | 157.06 | 0.2912 | 730.01 | 0.42
Al16Cr16Fe16Mn16Ni31V5 | -1 | 1680.205 | 0.01401496 | -13.82137 | 1.703739 | 1.675756 | -0.3604441 | 0.7621376 | 4.904784 | 0.0003880556 | 0.1426823 | 7.19 | 0.3599812 | 0.2361383 | 0.00579619 | 0.04388065 | 0 | 0.01326847 | 0 | 129.34 | 1.7376 | 694.683 | 1650.722 | 3103.838 | 96.272 | 13633200 | 189.68 | 74.31 | 147.96 | 0.3066 | 602.78 | 1.04
Al19Cr19Cu19Fe19Ni19Si5 | -1 | 1650.663 | 0.01436228 | -7.4338925 | 3.18908 | 1.359877 | -0.3628823 | 0.8576736 | 4.866691 | 0.0003677155 | 0.1237198 | 7.42 | 0.2676549 | 0.1464982 | 0 | 0.04542869 | 0 | 0 | 0.2728386 | 130.29 | 1.7879 | 660.345 | 1649.333 | 2971.372 | 170.81 | 24491000 | 169.1 | 69.005 | 137.94 | 0.2989 | 539.98 | 0.38
Al20Co20Cr20Fe20Mn20 | -1 | 1698.592 | 0.01338087 | -10.944 | 2.076813 | 1.762965 | -0.3744514 | 0.8125442 | 5.142779 | 0.0003967227 | 0.1275304 | 6.6 | 0.2990787 | 0.2747906 | 0.009715243 | 0.04757119 | 0 | 0.01708543 | 0 | 129.8 | 1.706 | 694.12 | 1625.34 | 3033.76 | 103.14 | 14704000 | 193.4 | 75.7 | 141.2 | 0.302 | 675.6 | 0.4
Al21Co11Cr21Cu5Fe21Mn21 | -1 | 1674.589 | 0.01416316 | -8.524406 | 2.782301 | 1.688056 | -0.3907421 | 0.8392576 | 5.123569 | 0.0003905114 | 0.1259846 | 6.58 | 0.2228273 | 0.2804244 | 0.009861421 | 0.04026312 | 0 | 0.01305725 | 0.07962311 | 130.19 | 1.6983 | 690.061 | 1639.707 | 3039.998 | 118.297 | 16689200 | 188.67 | 74.285 | 137.26 | 0.3031 | 623.53 | 0.42
Al22Co26Fe26Ni26 | -1 | 1776.268 | 0.01150513 | -12.67431 | 1.61241 | 1.484775 | -0.3128123 | 0.5008436 | 5.582629 | 0.0004219624 | 0.1129108 | 7.68 | 0.5864508 | 0.03941001 | 0 | 0.1110646 | 0 | 0 | 0 | 129.48 | 1.8154 | 714.65 | 1690.054 | 3095.696 | 121.9 | 19020000 | 176.6 | 66.56 | 154.52 | 0.3136 | 631.88 | 0.52
Al23Co23Cu23Fe23V8 | -1 | 1657.049 | 0.01292129 | -6.309301 | 3.393594 | 1.474495 | -0.3527469 | 0.5251725 | 5.30825 | 0.0003857343 | 0.1204699 | 7.53 | 0.210885 | 0.09605786 | 0 | 0.0632279 | 0 | 0.01986403 | 0.5512433 | 131.09 | 1.791 | 706.637 | 1719.601 | 3098.824 | 189.7 | 28920000 | 152.84 | 57.12 | 142.98 | 0.3263 | 553.25 | 0.16
Al23Cu23Fe23Ni23V8 | -1 | 1651.346 | 0.01292129 | -8.194677 | 2.603827 | 1.324314 | -0.3266089 | 0.5286719 | 5.30825 | 0.0003857343 | 0.1260975 | 7.76 | 0.3411712 | 0.09721309 | 0 | 0.06436102 | 0 | 0.01667159 | 0.2730203 | 131.09 | 1.7979 | 701.278 | 1743.751 | 3136.314 | 187.63 | 28230000 | 150.77 | 57.12 | 142.98 | 0.3263 | 460.1 | 0.62
Al24Co24Cu23Ni23Ti6 | -1 | 1628.946 | 0.01271935 | -14.57588 | 1.421467 | 1.023044 | -0.3171434 | 0.5675809 | 6.234443 | 0.0005766186 | 0.138922 | 7.95 | 0.3671495 | 0.02935084 | 0.002706335 | 0.06301821 | 0.001119863 | 0 | 0.2029944 | 131.27 | 1.8063 | 701.622 | 1763.658 | 3192.112 | 194.65 | 30140000 | 149.82 | 55.64 | 141.64 | 0.3271 | 580.21 | 0.58
Al25Co25Cr25Fe25 | -1 | 1765.453 | 0.01152565 | -11.6 | 1.754138 | 1.699362 | -0.3352306 | 0.6824063 | 5.471927 | 0.0003742748 | 0.1128051 | 6.5 | 0.271636 | 0.2960637 | 0 | 0.07872697 | 0 | 0.01758794 | 0 | 130.75 | 1.745 | 688.325 | 1654.425 | 2980.2 | 127 | 18225000 | 192.25 | 74.75 | 146.5 | 0.29 | 719.5 | 0
Al25Cu25Fe25Ni25 | -1 | 1611.023 | 0.01152565 | -6.525 | 2.845684 | 1.12525 | -0.2842177 | 0.4421491 | 5.471927 | 0.0003742748 | 0.120908 | 8 | 0.3986158 | 0.05129816 | 0 | 0.07900614 | 0 | 0 | 0.2491763 | 130.75 | 1.8125 | 705.65 | 1772.425 | 3162.95 | 201.25 | 30250000 | 152.75 | 58 | 141.5 | 0.3225 | 445.5 | 0.5
Al29Co29Cu13Fe29 | -1 | 1647.012 | 0.01115888 | -8.480794 | 2.16711 | 1.428703 | -0.3027886 | 0.4413386 | 5.803841 | 0.0003598371 | 0.1173966 | 7.23 | 0.2958021 | 0.05933706 | 0 | 0.1067906 | 0 | 0 | 0.2995705 | 131.19 | 1.7898 | 706.031 | 1712.283 | 3052.952 | 172.06 | 26520000 | 159 | 59.6 | 141.74 | 0.3197 | 575.19 | 0
Al33Co17Nb33Ni17 | 1 | 1903.782 | 0.01109239 | -28.69029 | 0.7360504 | 1.665812 | -0.323241 | 0.7323116 | 6.955493 | 0.0006593628 | 0.1377136 | 5.87 | 0.156184 | 0.0380006 | 0 | 0.08224308 | 0 | 0 | 0 | 138.2 | 1.7036 | 660.343 | 1633.081 | 2829.654 | 127.84 | 20021000 | 127.28 | 46.96 | 142.38 | 0.3529 | 776.48 | 0.67
Co7Ta31Ti31V31 | -1 | 2320.691 | 0.01060325 | -6.303009 | 3.903985 | 1.092221 | -0.6439225 | 1.773065 | 4.888725 | 0.0003404095 | 0.09774717 | 4.97 | 0 | 0.8244218 | 0 | 0 | 0.001079961 | 0 | 0 | 141.43 | 1.5793 | 684.946 | 1443.4 | 2617.27 | 41.1 | 5902000 | 147.93 | 54.3 | 158.3 | 0.341 | 839.02 | 1.86
Cr6Ti56V19Zr19 | -1 | 1824.814 | 0.009349765 | -2.855689 | 5.974594 | 1.659773 | -0.4752795 | 3.222057 | 6.124973 | 0.000636575 | 0.1026579 | 4.31 | 0 | 0.8075776 | 0 | 0 | 0.00314379 | 0 | 0 | 145.49 | 1.5244 | 653.411 | 1339.02 | 2624.02 | 28.22 | 3280000 | 118.75 | 46.74 | 118.662 | 0.3267 | 897.88 | 1.88
Cr25Mo25Ti25V25 | -1 | 2217.462 | 0.01152565 | -3.6 | 7.099359 | 3.887692 | -0.7119531 | 0.8488553 | 4.815776 | 0.0002898962 | 0.2422163 | 5.25 | 0 | 0.8964266 | 0 | 0 | 0 | 0 | 0 | 137.25 | 1.7475 | 661.75 | 1468.75 | 2772 | 71.5 | 8850000 | 213 | 81.5 | 165 | 0.3025 | 1047 | 1.25
Cr33Mo22Nb12V33 | -1 | 2306.632 | 0.0109683 | -2.728923 | 9.270995 | 3.892883 | -1.971237 | 1.42593 | 4.61196 | 0.0002913017 | 0.2170221 | 5.55 | 0 | 0.9169702 | 0 | 0 | 0.004979024 | 0 | 0 | 135.23 | 1.7529 | 659.085 | 1500.45 | 2785.49 | 78.31 | 9461000 | 219.29 | 84.42 | 176.6 | 0.3076 | 1052.04 | 1
Hf25Nb25Ta25Zr25 | -1 | 2513.107 | 0.01152565 | 3.3 | 8.777331 | 6.580819 | -13.64352 | -3.540869 | 3.948708 | 0.0001949037 | 0.1231615 | 4.5 | 0 | 0.9440257 | 0.007816862 | 0 | 0 | 0 | 0.04016417 | 153 | 1.4325 | 669.675 | 1412.5 | 2278.5 | 39.25 | 5025000 | 109 | 42 | 142.45 | 0.3625 | 1214.25 | 1.75
Hf30Nb30Ti30V10 | -1 | 2232.079 | 0.01092322 | 1.638 | 14.88491 | 5.831663 | -4.511748 | -11.67904 | 4.644396 | 0.0003017148 | 0.1309389 | 4.4 | 0 | 0.8696259 | 0.0318258 | 0 | 0 | 0 | 0.0167162 | 148.8 | 1.495 | 655.92 | 1380.4 | 2478.7 | 32.8 | 4250000 | 102.5 | 38.3 | 133 | 0.364 | 1277.8 | 1.7
Hf30Ta30Ti30V10 | -1 | 2426.982 | 0.01092322 | 1.062 | 24.96276 | 8.775328 | -2.251801 | -6.242595 | 4.644396 | 0.0003017148 | 0.1137761 | 4.4 | 0 | 0.823632 | 0.009422111 | 0 | 0 | 0 | 0 | 148.8 | 1.465 | 678.69 | 1434.4 | 2422.9 | 33.7 | 4550000 | 126.8 | 47 | 142 | 0.346 | 1143.7 | 2
Mo29Nb13Ti29V29 | -1 | 2336.433 | 0.01115888 | -2.50317 | 10.41558 | 5.013183 | -1.61782 | 1.182818 | 3.368307 | 0.0001366753 | 0.2619643 | 5 | 0 | 0.9814217 | 0 | 0 | 0 | 0 | 0 | 141.2 | 1.7537 | 663.062 | 1421.76 | 2663.37 | 62.7 | 8846000 | 179.82 | 66.13 | 167.1 | 0.342 | 1078.72 | 1.58
Nb22Ta22Ti22V22Zr12 | -1 | 2364.822 | 0.01319319 | 0.2230206 | 139.8953 | 7.942697 | -2.650093 | 12.95632 | 4.876892 | 0.0003907739 | 0.09064767 | 4.66 | 0 | 0.843793 | 0 | 0 | 0 | 0 | 0.03513686 | 145.7 | 1.539 | 668.59 | 1398.48 | 2494.54 | 38.84 | 5106000 | 125.74 | 47.08 | 151.576 | 0.3554 | 942.5 | 1.78
Nb29Ta29Ti29Zr13 | -1 | 2521.872 | 0.01115888 | 2.131859 | 13.20034 | 6.669078 | -29.16193 | -4.114776 | 3.036086 | 0.0001603321 | 0.08233316 | 4.58 | 0 | 0.8177395 | 0 | 0 | 0 | 0 | 0.02631194 | 148.4 | 1.5185 | 674.494 | 1397.6 | 2405.05 | 41.56 | 5213000 | 126.74 | 47.5 | 150.874 | 0.3516 | 1034.79 | 1.71
Co15Cr15Fe15Mn15Ni32V8 | -1 | 1683.357 | 0.01417495 | -7.09257 | 3.364294 | 1.71967 | -0.8645782 | 1.341492 | 2.119293 | 8.571877e-05 | 0.1384841 | 8.1 | 0.5617397 | 0.2001025 | 0 | 0 | 0 | 0.03138383 | 0 | 126.7 | 1.7796 | 721.917 | 1620.58 | 3176.4 | 73.705 | 10208000 | 208.79 | 80.955 | 164.9 | 0.3028 | 736.05 | 1.1
Co18Cu18Fe18Mn18Ni18V10 | -1 | 1608.227 | 0.01474552 | -1.069097 | 22.18147 | 1.376847 | -0.8592393 | 1.278925 | 2.252476 | 9.671497e-05 | 0.1393293 | 8.6 | 0.5316583 | 0.06936858 | 0 | 0 | 0 | 0.02916758 | 0.246813 | 127.08 | 1.7956 | 735.204 | 1658.8 | 3232.66 | 125.086 | 18611600 | 183.44 | 69.77 | 158.2 | 0.325 | 631.24 | 0.92
Co19Cr29Fe29Ni19Si4 | -1 | 1768.082 | 0.01228643 | -6.735452 | 3.225235 | 1.242745 | -2.320754 | 3.100827 | 1.305467 | 3.008159e-05 | 0.09895838 | 7.83 | 0.5428314 | 0.2518914 | 0.0005038385 | 0.003486209 | 0 | 0.01534188 | 0 | 126.73 | 1.8082 | 694.991 | 1560.56 | 2982.89 | 86.46 | 11081000 | 219.81 | 88.47 | 164.1 | 0.27392 | 803.11 | 0.38
Co21Cr11Fe42Ni21Ti5 | -1 | 1728.069 | 0.01174277 | -6.479915 | 3.131571 | 0.7760067 | -0.4834094 | 1.072173 | 3.496915 | 0.0002645515 | 0.09601141 | 8.21 | 0.6858467 | 0.1583723 | 0 | 0.005368128 | 0.005437844 | 0.007408017 | 0 | 127.22 | 1.8241 | 739.484 | 1610.76 | 3094.83 | 84.73 | 11704000 | 211 | 81.21 | 170.1 | 0.2911 | 773.47 | 0.52
Co22Fe22Mn12Ni44 | -1 | 1674.671 | 0.01065754 | -3.07296 | 5.808043 | 2.551322 | -1.60828 | 1.280406 | 0.659838 | 5.206326e-06 | 0.1123176 | 8.98 | 0.8979073 | 0 | 0 | 0 | 0 | 0 | 0 | 125.56 | 1.8426 | 745.438 | 1658.6 | 3245.14 | 80.344 | 12174400 | 204.16 | 77.74 | 170.6 | 0.3104 | 703.94 | 1.12
Co24Cr24Fe24Ni24Si4 | -1 | 1734.636 | 0.01246091 | -6.785985 | 3.185263 | 1.240224 | -2.309187 | 2.941045 | 1.343993 | 3.110106e-05 | 0.09603 | 8.08 | 0.6021776 | 0.1820771 | 0.0005862647 | 0.003056951 | 0 | 0.0169598 | 0 | 126.48 | 1.8232 | 699.096 | 1572.96 | 3017.04 | 87.36 | 11736000 | 215.76 | 86.22 | 165.6 | 0.27992 | 803.76 | 0.48
Co24Fe24Ni47V5 | -1 | 1730.658 | 0.009890859 | -3.695767 | 4.631702 | 1.156303 | -0.7095416 | 1.006325 | 1.774868 | 6.203155e-05 | 0.06355974 | 9.03 | 0.8913446 | 0.04051099 | 0 | 0 | 0 | 0.02379856 | 0 | 125.98 | 1.8696 | 744.483 | 1665.01 | 3222.51 | 87.28 | 13310000 | 201.2 | 75.99 | 176.6 | 0.3082 | 727.5 | 1.04
Co25Cr8Cu5Fe25Ni25V12 | -1 | 1732.992 | 0.01368482 | -4.955183 | 4.786036 | 1.592826 | -0.9830336 | 1.270079 | 2.46345 | 0.0001066775 | 0.09787461 | 8.38 | 0.6126892 | 0.1598812 | 0 | 0 | 0 | 0.04533565 | 0.03878836 | 127.09 | 1.8284 | 732.627 | 1635.61 | 3152.31 | 98.74 | 14432000 | 199.18 | 75.74 | 171.5 | 0.3057 | 750.86 | 0.74
Cr19Cu19Fe19Mn18Ni19Ti6 | -1 | 1629.946 | 0.01446323 | -1.139650368 | 20.68555 | 0.7163462 | -0.5615935 | 1.146996 | 3.670395 | 0.0002865396 | 0.1472054 | 8.15 | 0.388173 | 0.1689358 | 0 | 0.001957077 | 0.004923348 | 0.004613109 | 0.2335651 | 127.96 | 1.7584 | 719.262 | 1654.38 | 3193.68 | 128.866 | 17532600 | 198.4 | 77.94 | 151.7 | 0.3007 | 656.45 | 0.86
Al4Cr32Cu32Fe11Mn21 | -1 | 1707.698 | 0.01187679 | 6.507232 | 3.116835 | 0.7211904 | -0.5695822 | 5.457905 | 2.462392 | 0.0001344989 | 0.1389095 | 7.91 | 0.08516579 | 0.2440246 | 0.0022134 | 0.003078406 | 0 | 0.009616839 | 0.2106443 | 128.07 | 1.7304 | 705.096 | 1697.058 | 3210.582 | 177.787 | 24158200 | 198.47 | 78.915 | 142.94 | 0.2954 | 635.84 | 0.42
Al8Cr56Fe14Mn22 | -1 | 1956.723 | 0.009437392 | -3.201558 | 5.767928 | 1.134446 | -0.5185941 | 0.9422987 | 3.356319 | 0.000226383 | 0.08299783 | 6.26 | 0.07850582 | 0.6191196 | 0 | 0.004352919 | 0 | 0.01551111 | 0 | 128.62 | 1.6556 | 676.38 | 1586.956 | 3020.844 | 84.194 | 9000400 | 234.94 | 95.45 | 145.88 | 0.2632 | 802.08 | 0.44
Al10Co20Cr10Cu20Mn20Ni20 | -1 | 1563.198 | 0.01453343 | -5.672444 | 4.005086 | 1.273142 | -0.3477492 | 0.9281085 | 4.054384 | 0.0003162655 | 0.1521348 | 8.3 | 0.4289333 | 0.05486784 | 0.003186665 | 0.01781264 | 0 | 0.01005025 | 0.1947922 | 127.9 | 1.775 | 715.1 | 1714.37 | 3259.18 | 152.64 | 22714000 | 182.3 | 70 | 147.6 | 0.318 | 632.7 | 0.8
Al24Co24Cr23Fe23Ti6 | -1 | 1747.905 | 0.01271935 | -15.05798 | 1.476442 | 1.264075 | -0.366273 | 0.6860505 | 5.973386 | 0.0005296306 | 0.1201737 | 6.34 | 0.2368873 | 0.2793457 | 0.001555365 | 0.07340287 | 0.004515744 | 0.0157403 | 0 | 131.73 | 1.7327 | 686.166 | 1635.318 | 2960.732 | 121.51 | 17467000 | 186.62 | 72.43 | 143.94 | 0.2926 | 732.24 | 0.12
Co16Cr16Cu16Fe16Mn14Ni16Ti6 | -1 | 1639.246 | 0.01588078 | -2.622831 | 9.925348 | 0.8305896 | -0.6201539 | 1.427491 | 3.751035 | 0.0003011996 | 0.1420238 | 8.26 | 0.4371212 | 0.1282899 | 0 | 0.003220627 | 0.00455624 | 0.01064701 | 0.2249611 | 127.68 | 1.7782 | 725.294 | 1651.78 | 3194.06 | 124.638 | 17500800 | 199.32 | 77.29 | 156.2 | 0.3018 | 723.08 | 0.72
Co25Cr25Cu25Fe25 | -1 | 1753.641 | 0.01152565 | 6.3 | 3.20823 | 1.078438 | -3.490821 | -0.4510908 | 0.964366 | 1.162502e-05 | 0.09443913 | 8.5 | 0.2784757 | 0.1799274 | 0 | 0 | 0 | 0.0180067 | 0.08554729 | 127 | 1.8175 | 730.325 | 1689.75 | 3182.75 | 168.25 | 23475000 | 207.25 | 80.25 | 162.5 | 0.2875 | 770 | 0
Cr25Cu25Fe25Mn25 | -1 | 1680.825 | 0.01152565 | 7.5 | 2.583014 | 0.920357 | -1.825022 | -0.111 | 0.6515962 | 5.307221e-06 | 0.1379311 | 8 | 0.175321 | 0.2642379 | 0 | 0 | 0 | 0.00921273 | 0.4395663 | 127.25 | 1.735 | 719.55 | 1655 | 3186.75 | 145.175 | 19380000 | 204.5 | 81.125 | 147.5 | 0.2975 | 634.25 | 0.5
Cr40Fe40Mn10Ni10 | -1 | 1857.399 | 0.009923171 | -2.2384 | 8.234136 | 2.520694 | -1.660851 | 2.155736 | 0.7422487 | 7.973055e-06 | 0.1108873 | 7.3 | 0.3440434 | 0.5721537 | 0 | 0 | 0 | 0.005888026 | 0 | 127.1 | 1.742 | 711.6 | 1587.4 | 3041.9 | 79.07 | 8622000 | 235.8 | 94.35 | 162 | 0.266 | 781 | 0.4
Co20Fe20Mn20Ni20Ti10V10 | 1 | 1619.11 | 0.01453343 | -12.868 | 1.828662 | 1.05505 | -0.5605674 | 0.9542316 | 5.000047 | 0.0004773333 | 0.1537173 | 7.7 | 0.5383013 | 0.1370675 | 0 | 0.006700168 | 0.008742901 | 0.03223434 | 0 | 128.7 | 1.751 | 726.44 | 1566.8 | 3114.7 | 60.84 | 9074000 | 188 | 71.8 | 157 | 0.321 | 717.6 | 1.2
Co20Fe20Mo20Ni20Ti20 | 1 | 1863.101 | 0.01338087 | -15.968 | 1.561242 | 1.185447 | -0.5337625 | 0.7533854 | 6.584881 | 0.0006504098 | 0.1980505 | 7.4 | 0.3679229 | 0.1558626 | 0 | 0.01407035 | 0.009380235 | 0.001005025 | 0 | 132.6 | 1.864 | 720.62 | 1566.6 | 2971 | 86.2 | 12700000 | 213 | 79.6 | 174 | 0.308 | 957.8 | 1
Co21Cr21Cu21Mn16Ti21 | 1 | 1597.754 | 0.01333696 | -6.338636 | 3.361794 | 0.9769549 | -0.5576278 | 0.843374 | 6.045676 | 0.0005354296 | 0.1559665 | 7.42 | 0.1285595 | 0.162219 | 0 | 0.007220312 | 0.01455964 | 0.01901613 | 0.3316959 | 130.83 | 1.7138 | 706.464 | 1607.91 | 3129.35 | 130.592 | 18243200 | 185.82 | 72.15 | 143.1 | 0.3038 | 802.82 | 0.74
Co25Cr25Fe25Nb13Ti12 | 1 | 1803.93 | 0.01296469 | -14.20796 | 1.646077 | 1.328458 | -0.09674908 | 0.480052 | 6.585076 | 0.0007413496 | 0.1259004 | 6.88 | 0.253899 | 0.2933635 | 0 | 0.007719087 | 0.01228621 | 0.0156794 | 0 | 131.63 | 1.7353 | 707.779 | 1536.85 | 2926.44 | 77.91 | 9896000 | 202.32 | 78.47 | 162.8 | 0.2929 | 965.75 | 0.37
Cr20Nb20Ni20Ti20Zr20 | 1 | 1826.748 | 0.01338087 | -22.48 | 1.087343 | 0.9694931 | -0.5470846 | 1.189077 | 9.2166 | 0.001274186 | 0.1875527 | 5.8 | 0.07336683 | 0.4004188 | 0 | 0.004857621 | 0.006867672 | 0 | 0 | 141.2 | 1.608 | 668.2 | 1460.8 | 2733.8 | 56.8 | 6700000 | 153.4 | 61.2 | 141.96 | 0.316 | 978.4 | 1.4
Cr40Fe20Ni20Ti20 | 1 | 1783.873 | 0.01107574 | -13.55556 | 1.457536 | 0.9656017 | -0.4706737 | 0.7852023 | 5.870445 | 0.0004986019 | 0.1325142 | 6.8 | 0.2560953 | 0.3686953 | 0 | 0.008561325 | 0.01340034 | 0 | 0 | 130.8 | 1.72 | 692.84 | 1561.4 | 2995.8 | 76 | 8460000 | 217 | 86.4 | 156 | 0.268 | 867.2 | 0.8
Cu17Fe17Mn17Ni17Ti32 | 1 | 1443.605 | 0.01304924 | -13.21489 | 1.425508 | 0.9290676 | -0.4487628 | 0.7384937 | 6.887817 | 0.0005432993 | 0.1701734 | 7.4 | 0.3428701 | 0.08445488 | 0 | 0.006292331 | 0.0174787 | 0 | 0.07824785 | 132.74 | 1.7151 | 714.424 | 1572.14 | 3085.31 | 105.249 | 15015400 | 162.75 | 62.615 | 138.9 | 0.3217 | 669.95 | 1.32
Co15Cr15Cu8Fe15Ni31Ti8V8 | -1 | 1728.513 | 0.01515597 | -9.546112 | 2.744288 | 1.03604 | -0.6240792 | 1.203084 | 4.532694 | 0.0004008554 | 0.1276548 | 8.15 | 0.4715403 | 0.1812476 | 0 | 0.006814953 | 0.0038371 | 0.02589428 | 0.04965337 | 128.47 | 1.8032 | 719.295 | 1638.14 | 3151.89 | 105.4 | 14895000 | 196.77 | 75.63 | 165.1 | 0.3 | 761.79 | 0.94
Co18Cr18Fe18Mo18Ni18V10 | -1 | 1905.981 | 0.01474552 | -6.712869 | 4.186687 | 1.934308 | -0.601736 | 1.128947 | 4.342978 | 0.0003087277 | 0.1713743 | 7.52 | 0.3782609 | 0.3566237 | 0 | 0 | 0 | 0.01887699 | 0 | 129.6 | 1.8622 | 712.596 | 1601.92 | 3017.02 | 93.64 | 12902000 | 233.84 | 89.12 | 181.6 | 0.2944 | 941.02 | 0.74
Co20Cr20Fe20Mo20V20 | -1 | 1995.788 | 0.01338087 | -5.792 | 4.610735 | 2.321241 | -0.5717762 | 0.9302343 | 4.291136 | 0.0002762077 | 0.1898842 | 6.8 | 0.1940536 | 0.581742 | 0 | 0 | 0 | 0.01876047 | 0 | 131 | 1.832 | 702.22 | 1555 | 2924.8 | 88.6 | 11980000 | 231.2 | 88 | 180 | 0.298 | 973.8 | 0.6
Co26Cr26Fe26Mo22 | -1 | 1918.81 | 0.01150513 | -3.285187 | 6.719909 | 5.175784 | -0.4726621 | 0.9653117 | 4.345718 | 0.0002549573 | 0.174379 | 7.3 | 0.2982389 | 0.4053834 | 0 | 0 | 0 | 0.01508701 | 0 | 129.6 | 1.8714 | 716.254 | 1591.46 | 2961.72 | 101.56 | 13474000 | 254.12 | 97.38 | 183.2 | 0.2788 | 1041.46 | 0.22
Cu20Fe20Mn20Ni20V20 | -1 | 1626.214 | 0.01338087 | -1.616 | 13.46544 | 1.298675 | -0.7884397 | 0.8211273 | 2.764438 | 0.0001146317 | 0.1469149 | 8.2 | 0.4224456 | 0.1517588 | 0 | 0 | 0 | 0.04321608 | 0.2604348 | 128.2 | 1.764 | 722.68 | 1639.2 | 3197 | 121.74 | 17724000 | 173.4 | 66.5 | 154 | 0.332 | 548.6 | 1.2

## Heusler
Composition | Phase Category | Tmelt | Smix | Hmix | Omega | Phi2 | Eta | K1Cr | MismatchR | E2_E0 | DeltaX | VEC | PFP_A1 | PFP_A2 | PFP_A3 | PFP_B2 | PFP_Laves | PFP_Sigma | PSP | Radius | Electronegativity | Ionic_E_1st | Ionic_E_2nd | Ionic_E_3rd | ThermalConductivity | ElectricalConductivity | Young | Shear | Bulk | Poisson | Hardness | e/a
Al10Co25Fe25Mn25Ti15 | -1 | 1642.205 | 0.01292451 | -16.22993 | 1.30775 | 1.269648 | -0.349674 | 0.7659713 | 6.277175 | 0.0006617361 | 0.1501699 | 6.9 | 0.3804278 | 0.09222394 | 0.007763175 | 0.0387085 | 0.01755573 | 0 | 0 | 130.7 | 1.707 | 716.62 | 1557.92 | 3031.68 | 73.475 | 11080000 | 178.9 | 68.575 | 141.6 | 0.3205 | 699.95 | 0.8
Al10Cr5Fe45Mn12Ni20Ti8 | 1 | 1681.257 | 0.01261858 | -12.9843 | 1.633902 | 0.9912865 | -0.3247347 | 0.732897 | 5.367518 | 0.0005424154 | 0.1364453 | 7.36 | 0.4381037 | 0.1578594 | 0.004252136 | 0.04890049 | 0.009198159 | 0.0009159301 | 0 | 129.65 | 1.7587 | 719.72 | 1600.6 | 3035.48 | 84.634 | 11769400 | 188.94 | 73.51 | 151.3 | 0.3056 | 608.5 | 0.8
Al12Co28Fe19Ni29Ti12 | 1 | 1696.795 | 0.01280203 | -19.33677 | 1.123373 | 1.190122 | -0.3325004 | 0.6754865 | 6.291472 | 0.0006771735 | 0.1337161 | 7.78 | 0.5361964 | 0.05313651 | 0.001873202 | 0.06764862 | 0.006577022 | 0 | 0 | 130.06 | 1.806 | 719.902 | 1641.794 | 3099.076 | 100.24 | 15580000 | 178.93 | 67.3 | 157.22 | 0.3122 | 729.02 | 0.82
Al14Cr4Fe17Mn4Mo1Ni44Ti16 | 1 | 1673.238 | 0.01275779 | -24.23205 | 0.8809332 | 1.321126 | -0.3267511 | 0.7055474 | 6.654499 | 0.0006196895 | 0.1587895 | 7.4 | 0.3331187 | 0.1122719 | 0.004632215 | 0.06621218 | 0.006992438 | 0.0002426398 | 0 | 131.53 | 1.7733 | 701.858 | 1640.398 | 3080.822 | 95.348 | 14120800 | 174.6 | 67.04 | 149.84 | 0.3114 | 640.36 | 1.29
Al15Cr10Fe30Ni30Ti15 | 1 | 1700.581 | 0.01265206 | -20.96524 | 1.026263 | 1.231336 | -0.3293386 | 0.6803456 | 6.408495 | 0.0006324241 | 0.1409069 | 7.05 | 0.3154991 | 0.1879003 | 0.002808158 | 0.06621342 | 0.008966401 | 0 | 0 | 131.75 | 1.7605 | 700.615 | 1622.605 | 3013.97 | 98.95 | 14065000 | 179.1 | 69.4 | 148.9 | 0.3015 | 650.35 | 0.9
Al15Fe40Mn20Ni10Ti10 | 1 | 1656.112 | 0.01211884 | -15.40264 | 1.303033 | 1.028197 | -0.3072096 | 0.6923592 | 6.015519 | 0.0005980183 | 0.1423604 | 6.789474 | 0.3559464 | 0.1189534 | 0.0103548 | 0.06192579 | 0.0131973 | 0 | 0 | 131.1053 | 1.714211 | 710.1842 | 1584.637 | 2998.863 | 83.88421 | 12077894.7 | 174.8421 | 68 | 139.3684 | 0.3173684 | 556.8947 | 0.8421053
Al25Cr10Fe20Mn10Ni20Ti15 | 1 | 1679.341 | 0.0144284 | -22.47497 | 1.078097 | 1.353773 | -0.3708864 | 0.6834322 | 6.598805 | 0.0006782433 | 0.143069 | 6.25 | 0.2282167 | 0.1991296 | 0.01099054 | 0.06445315 | 0.009248697 | 0.001356476 | 0 | 133.45 | 1.7025 | 680.135 | 1623.675 | 2978.05 | 106.22 | 15527000 | 164.8 | 64.15 | 133.5 | 0.3115 | 592.45 | 0.9
Al10Co20Mn20Ni30Ti10 | -1 | 1583.526 | 0.01266185 | -21.1989 | 0.9458212 | 1.195631 | -0.3069068 | 0.7844753 | 6.197548 | 0.0006764963 | 0.1680902 | 7.666667 | 0.4792241 | 0.03979575 | 0.007213487 | 0.03912033 | 0.00778084 | 0 | 0 | 129.5556 | 1.748889 | 711.4444 | 1633.3 | 3171.422 | 82.82222 | 13082222.2 | 177.7778 | 67.66667 | 147.3333 | 0.3244444 | 681.8889 | 1.333333
Al10Co30Fe20Ni32Ti8 | -1 | 1699.3 | 0.01230485 | -15.26814 | 1.369493 | 1.048631 | -0.3200591 | 0.6765695 | 5.671386 | 0.0005961874 | 0.1197699 | 8.12 | 0.6240985 | 0.04046502 | 0.001016799 | 0.06008923 | 0.004780737 | 0 | 0 | 128.88 | 1.8254 | 726.946 | 1654.23 | 3134.12 | 100.18 | 15580000 | 185.18 | 69.64 | 162 | 0.3108 | 732.96 | 0.8
Al15Co30Fe30Ni10Ti15 | -1 | 1718.723 | 0.01265206 | -20.00516 | 1.086989 | 1.210161 | -0.332852 | 0.6367062 | 6.559528 | 0.0006790403 | 0.1356567 | 7.15 | 0.4328177 | 0.08550925 | 0.002512563 | 0.07987651 | 0.01182383 | 0 | 0 | 131.45 | 1.7765 | 716.025 | 1607.305 | 3005.87 | 101.35 | 15575000 | 173.9 | 65.5 | 150.9 | 0.3115 | 729.65 | 0.5
Al20Fe10Mn30Ni40 | -1 | 1533.745 | 0.01064071 | -17.03989 | 0.9577601 | 1.495965 | -0.2498088 | 0.6384697 | 5.404974 | 0.0003905366 | 0.1629233 | 7.5 | 0.5127782 | 0.01421393 | 0.008901651 | 0.05958363 | 0 | 0 | 0 | 129.1 | 1.734 | 701.78 | 1673.44 | 3177.06 | 93.61 | 14386000 | 174.5 | 67.65 | 140.2 | 0.328 | 499.4 | 1.4
Al7Co30Fe30Mn25Ti8 | -1 | 1623.511 | 0.01211486 | -11.38134 | 1.728145 | 1.052541 | -0.3240378 | 0.8388703 | 5.211293 | 0.000529645 | 0.1473263 | 7.38 | 0.5040614 | 0.0585066 | 0.004745428 | 0.03134138 | 0.01055936 | 0 | 0 | 128.79 | 1.7364 | 729.324 | 1572.219 | 3073.076 | 73.835 | 11115000 | 189.68 | 72.615 | 149.12 | 0.3176 | 709.59 | 0.66

## RB2
Composition | Phase Category | Tmelt | Smix | Hmix | Omega | Phi2 | Eta | K1Cr | MismatchR | E2_E0 | DeltaX | VEC | PFP_A1 | PFP_A2 | PFP_A3 | PFP_B2 | PFP_Laves | PFP_Sigma | PSP | Radius | Electronegativity | Ionic_E_1st | Ionic_E_2nd | Ionic_E_3rd | ThermalConductivity | ElectricalConductivity | Young | Shear | Bulk | Poisson | Hardness | e/a
Al10Hf20Nb22Ti33V15 | 1 | 2103.94 | 0.01276765 | -8.898085 | 3.018893 | 0.9288429 | -0.6269516 | 1.579124 | 4.704987 | 0.0003584659 | 0.1175266 | 4.27 | 0 | 0.7064787 | 0.03738506 | 0 | 0 | 0 | 0.01367632 | 146.67 | 1.5257 | 647.966 | 1417.67 | 2555.99 | 51.89 | 7509000 | 103.18 | 38.53 | 127.3 | 0.3581 | 1073.4 | 1.58
Al15Hf25Nb32Ti28 | 1 | 2208.402 | 0.01124212 | -12.09252 | 2.053097 | 0.9589516 | -0.57945 | 1.231648 | 3.644272 | 0.0001743415 | 0.1239714 | 4.17 | 0 | 0.6776168 | 0.03014254 | 0 | 0 | 0 | 0.01786108 | 148.87 | 1.5097 | 644.386 | 1440.905 | 2490.18 | 64.44 | 9369000 | 96.08 | 35.88 | 124.1 | 0.3626 | 1159.05 | 1.38
Al20Hf24Nb29Ti27 | 1 | 2170.169 | 0.01144754 | -16.16506 | 1.536839 | 1.065147 | -0.5798231 | 1.140079 | 3.6894 | 0.0001805524 | 0.1231323 | 4.09 | 0 | 0.6087674 | 0.03653362 | 0 | 0 | 0 | 0.0180221 | 148.57 | 1.5138 | 640.525 | 1462.84 | 2505.91 | 74.12 | 11010000 | 94.49 | 35.3 | 120.6 | 0.3612 | 1100.5 | 1.31
Al23Hf23Nb23Ti23V8 | 1 | 2103.582 | 0.01292129 | -18.45962 | 1.472456 | 1.18547 | -0.6343879 | 1.160077 | 4.452455 | 0.0003102163 | 0.1245929 | 4.08 | 0 | 0.5591586 | 0.03673268 | 0 | 0 | 0 | 0.01746987 | 147.42 | 1.5219 | 637.867 | 1480.861 | 2541.074 | 79.3 | 12015000 | 95.11 | 35.5 | 119.98 | 0.3608 | 1020.15 | 1.31
Al23Hf23Ta23Ti23V8 | 1 | 2200.909 | 0.01292129 | -19.00978 | 1.495997 | 1.232425 | -0.6637394 | 1.193101 | 4.452455 | 0.0003102163 | 0.1170546 | 4.08 | 0 | 0.5758073 | 0.02210563 | 0 | 0 | 0.01869642 | 0 | 147.42 | 1.4989 | 655.324 | 1522.261 | 2498.294 | 79.99 | 12245000 | 113.74 | 42.17 | 126.88 | 0.347 | 917.34 | 1.54
Al26Mo21Nb11Ti21V21 | -1 | 2150.078 | 0.01310492 | -14.56454 | 1.934603 | 1.448852 | -0.6822093 | 0.9345085 | 2.946113 | 0.0001328714 | 0.2320642 | 4.48 | 0 | 0.6527778 | 0.0102135 | 0 | 0 | 0 | 0 | 141.76 | 1.7139 | 640.642 | 1523.782 | 2680.618 | 107.36 | 16392000 | 150.08 | 55.25 | 143.46 | 0.345 | 845.5 | 1.16
Al30Mo20Nb20Ti30 | 1 | 2109.124 | 0.01135824 | -17.5224 | 1.367161 | 1.406046 | -0.5800191 | 0.8716439 | 1.767903 | 4.340035e-05 | 0.2332831 | 4.3 | 0 | 0.5558875 | 0.01955725 | 0 | 0 | 0 | 0 | 144.1 | 1.697 | 638.17 | 1526.01 | 2626.14 | 115.7 | 17490000 | 142.6 | 52.6 | 135.8 | 0.343 | 911.1 | 1
Al30Nb20Ta15Ti20V10Zr5 | 1 | 2106.173 | 0.01388089 | -19.22913 | 1.520378 | 1.109032 | -0.5620763 | 1.079754 | 3.380783 | 0.0002329662 | 0.06924413 | 4.15 | 0 | 0.5677496 | 0.01238899 | 0 | 0 | 0.01535982 | 0.01595482 | 145.05 | 1.5655 | 641.735 | 1521.91 | 2565.64 | 98.5 | 15015000 | 109.25 | 40.6 | 129.29 | 0.354 | 747.05 | 1.2
Al30Nb20Ta20Ti20Zr10 | 1 | 2131.914 | 0.01294584 | -20.46079 | 1.348893 | 1.099776 | -0.5306203 | 1.081899 | 3.184939 | 0.0001813471 | 0.08309031 | 4.1 | 0 | 0.5224842 | 0.01159644 | 0 | 0 | 0.02126015 | 0.04313467 | 146.9 | 1.544 | 645.04 | 1522.01 | 2505.04 | 99.4 | 15020000 | 109.1 | 40.9 | 127.78 | 0.351 | 773.1 | 1.2
Al4Hf6Nb42Ti18V24W6 | -1 | 2382.529 | 0.0123204 | -4.114601 | 7.134037 | 0.8693068 | -0.6850981 | 2.102808 | 4.180148 | 0.0002656869 | 0.2008199 | 4.74 | 0 | 0.8245249 | 0.00227129 | 0 | 0.0001996739 | 0 | 0.001630757 | 144.08 | 1.6244 | 657.516 | 1415.828 | 2566.852 | 55.06 | 7382000 | 127.84 | 47.66 | 157.84 | 0.3674 | 1197.8 | 1.5
Al8Cr15Mo15Nb15Ti15V32 | -1 | 2217.892 | 0.01417495 | -7.596571 | 4.138513 | 1.323223 | -0.761186 | 1.143518 | 4.647499 | 0.0003602802 | 0.1987577 | 4.99 | 0 | 0.7994537 | 0.0005017599 | 0 | 0.00310464 | 0 | 0 | 138.79 | 1.6944 | 651.735 | 1473.966 | 2726.284 | 75.07 | 10205000 | 170.91 | 64.67 | 157.78 | 0.3324 | 946.32 | 1.24
Al10Hf18Nb18Ta18Ti18Zr18 | -1 | 2307.772 | 0.01474552 | -8.464064 | 4.020444 | 0.9723881 | -0.6542397 | 1.822256 | 4.195273 | 0.000292151 | 0.1215559 | 4.26 | 0 | 0.7191244 | 0.03185493 | 0 | 0 | 0.005789819 | 0.05168535 | 150.74 | 1.4696 | 658.5 | 1434.47 | 2392.54 | 55.72 | 7868000 | 106.36 | 40.76 | 129.964 | 0.3536 | 1065.56 | 1.62
Al32Nb17Ta17Ti17V17 | 1 | 2213.153 | 0.01304924 | -18.11439 | 1.59431 | 1.593029 | -0.6992387 | 1.026809 | 2.922466 | 0.0001406203 | 0.04625786 | 4.19 | 0 | 0.5910859 | 0.00326269 | 0 | 0 | 0.01887699 | 0 | 143.51 | 1.5811 | 642.083 | 1544.224 | 2600.266 | 103.08 | 15883000 | 113.35 | 41.64 | 133.12 | 0.3551 | 697.91 | 1.19
Al6Nb21Ta21Ti21V21Zr10 | -1 | 2368.452 | 0.014217 | -5.067106 | 6.645268 | 0.8864848 | -0.6473757 | 2.143717 | 4.642491 | 0.000369713 | 0.08635572 | 4.57 | 0 | 0.7601601 | 0 | 0 | 0 | 0.003908431 | 0.02950754 | 145.33 | 1.5463 | 663.539 | 1425.442 | 2513.578 | 50.84 | 7119000 | 123.25 | 46.02 | 147.94 | 0.3553 | 896.53 | 1.67

## Sigma
Composition | Phase Category | Tmelt | Smix | Hmix | Omega | Phi2 | Eta | K1Cr | MismatchR | E2_E0 | DeltaX | VEC | PFP_A1 | PFP_A2 | PFP_A3 | PFP_B2 | PFP_Laves | PFP_Sigma | PSP | Radius | Electronegativity | Ionic_E_1st | Ionic_E_2nd | Ionic_E_3rd | ThermalConductivity | ElectricalConductivity | Young | Shear | Bulk | Poisson | Hardness | e/a
Ag20Al20Cr20Mn20Ni20 | -1 | 1615.485 | 0.01338087 | -2.128 | 10.15817 | 0.8794295 | -0.3308806 | 0.6343993 | 12.85089 | 0.002477182 | 0.1575309 | 7.4 | 0.1543551 | 0.1262144 | 0.007537688 | 0.02043551 | 0 | 0.005527638 | 0 | 138.8 | 1.732 | 683.16 | 1748.54 | 3147.16 | 171.54 | 24504000 | 166.4 | 65.3 | 127.2 | 0.318 | 523.2 | 0.8
Ag5Al38Cr19Mn19Ni19 | -1 | 1543.672 | 0.01217241 | -14.38111 | 1.306589 | 1.228567 | -0.2876176 | 0.6559258 | 8.656488 | 0.001296848 | 0.1353654 | 6.06 | 0.1633123 | 0.1402933 | 0.01071685 | 0.03750897 | 0 | 0.007063378 | 0.05724102 | 134.95 | 1.6811 | 656.387 | 1716.066 | 3040.774 | 147.413 | 21818800 | 159.48 | 62.775 | 121.28 | 0.3168 | 493.63 | 0.76
Al5Co20Cr10Fe40Ni20Ti5 | -1 | 1732.01 | 0.01280458 | -9.17472 | 2.417258 | 0.9087647 | -0.3394687 | 0.8507868 | 4.379389 | 0.0004098013 | 0.1049893 | 7.95 | 0.6080065 | 0.1543512 | 0.0002698054 | 0.03080278 | 0.0049914 | 0.006070622 | 0 | 128.05 | 1.8135 | 731.605 | 1620.435 | 3076.79 | 92.05 | 13015000 | 203.4 | 78.2 | 165.3 | 0.2945 | 742.25 | 0.5
Al10Co20Cu20Fe20Ni20V10 | -1 | 1702.317 | 0.01453343 | -5.020889 | 4.927515 | 1.334592 | -0.3786976 | 0.6945599 | 4.292011 | 0.0003486796 | 0.1076847 | 8.4 | 0.4607179 | 0.07108714 | 0 | 0.03415451 | 0 | 0.02647383 | 0.2828236 | 128.8 | 1.828 | 723.95 | 1707.27 | 3185.28 | 160.6 | 24300000 | 169.8 | 63.7 | 157.6 | 0.322 | 611.1 | 0.6
Al11Co22Cr11Cu11Ni33V12 | -1 | 1715.475 | 0.01398248 | -10.89864 | 2.20088 | 1.56436 | -0.3671576 | 0.8277434 | 4.583557 | 0.00036531 | 0.1266047 | 8.08 | 0.4299868 | 0.1074539 | 0 | 0.03454774 | 0 | 0.03553881 | 0.06500907 | 128.84 | 1.8082 | 706 | 1700.957 | 3192.538 | 135.94 | 20499000 | 180.03 | 68.23 | 159.56 | 0.3139 | 690.92 | 0.9
Al15Cr15Mo15Ni46W9 | -1 | 1907.943 | 0.01186925 | -12.34543 | 1.834352 | 1.569116 | -0.3466353 | 0.8111982 | 5.873045 | 0.0004247407 | 0.2246213 | 7.39 | 0.2042719 | 0.2089185 | 0 | 0.05026536 | 0 | 0 | 0.03187657 | 131.84 | 1.9055 | 695.571 | 1704.535 | 3040.07 | 127.36 | 18125000 | 230.69 | 88.6 | 180.6 | 0.2983 | 1015.73 | 1.25
Al15Cr31Fe31Mn15Ni8 | -1 | 1804.413 | 0.01244878 | -8.131066 | 2.762583 | 1.37192 | -0.3438324 | 0.9247748 | 4.467545 | 0.0003410851 | 0.1173768 | 6.64 | 0.2512541 | 0.4497412 | 0.00672652 | 0.03541637 | 0 | 0.006178433 | 0 | 129.4 | 1.7087 | 691.962 | 1616.525 | 3013.16 | 97.315 | 12462000 | 208.1 | 82.975 | 146.1 | 0.2848 | 668.17 | 0.46
Al16Co20Fe20Mn18Ni20V6 | -1 | 1666.962 | 0.01443597 | -13.76444 | 1.748288 | 1.696352 | -0.3683456 | 0.7003524 | 5.041564 | 0.0004285023 | 0.144601 | 7.44 | 0.5163353 | 0.09648765 | 0.006130359 | 0.05344415 | 0 | 0.01689533 | 0 | 129.06 | 1.7584 | 712.574 | 1639.732 | 3110.408 | 94.846 | 14691600 | 178.52 | 68.09 | 149.36 | 0.3232 | 612.2 | 0.88
Al16Co21Cr21Fe21Ni21 | -1 | 1766.124 | 0.01333696 | -11.10251 | 2.121569 | 1.554136 | -0.3605472 | 0.7572 | 4.851474 | 0.0003889202 | 0.1173927 | 7.41 | 0.4650181 | 0.1936833 | 0 | 0.06051309 | 0 | 0.01166358 | 0 | 128.93 | 1.7864 | 704.109 | 1667.012 | 3079.078 | 114.04 | 16349000 | 199.99 | 77.45 | 157.06 | 0.2912 | 730.01 | 0.42
Al16Cr16Fe16Mn16Ni31V5 | -1 | 1680.205 | 0.01401496 | -13.82137 | 1.703739 | 1.675756 | -0.3604441 | 0.7621376 | 4.904784 | 0.0003880556 | 0.1426823 | 7.19 | 0.3599812 | 0.2361383 | 0.00579619 | 0.04388065 | 0 | 0.01326847 | 0 | 129.34 | 1.7376 | 694.683 | 1650.722 | 3103.838 | 96.272 | 13633200 | 189.68 | 74.31 | 147.96 | 0.3066 | 602.78 | 1.04
Al19Cr19Cu19Fe19Ni19Si5 | -1 | 1650.663 | 0.01436228 | -7.4338925 | 3.18908 | 1.359877 | -0.3628823 | 0.8576736 | 4.866691 | 0.0003677155 | 0.1237198 | 7.42 | 0.2676549 | 0.1464982 | 0 | 0.04542869 | 0 | 0 | 0.2728386 | 130.29 | 1.7879 | 660.345 | 1649.333 | 2971.372 | 170.81 | 24491000 | 169.1 | 69.005 | 137.94 | 0.2989 | 539.98 | 0.38
Al20Co20Cr20Fe20Mn20 | -1 | 1698.592 | 0.01338087 | -10.944 | 2.076813 | 1.762965 | -0.3744514 | 0.8125442 | 5.142779 | 0.0003967227 | 0.1275304 | 6.6 | 0.2990787 | 0.2747906 | 0.009715243 | 0.04757119 | 0 | 0.01708543 | 0 | 129.8 | 1.706 | 694.12 | 1625.34 | 3033.76 | 103.14 | 14704000 | 193.4 | 75.7 | 141.2 | 0.302 | 675.6 | 0.4
Al21Co11Cr21Cu5Fe21Mn21 | -1 | 1674.589 | 0.01416316 | -8.524406 | 2.782301 | 1.688056 | -0.3907421 | 0.8392576 | 5.123569 | 0.0003905114 | 0.1259846 | 6.58 | 0.2228273 | 0.2804244 | 0.009861421 | 0.04026312 | 0 | 0.01305725 | 0.07962311 | 130.19 | 1.6983 | 690.061 | 1639.707 | 3039.998 | 118.297 | 16689200 | 188.67 | 74.285 | 137.26 | 0.3031 | 623.53 | 0.42
Al22Co26Fe26Ni26 | -1 | 1776.268 | 0.01150513 | -12.67431 | 1.61241 | 1.484775 | -0.3128123 | 0.5008436 | 5.582629 | 0.0004219624 | 0.1129108 | 7.68 | 0.5864508 | 0.03941001 | 0 | 0.1110646 | 0 | 0 | 0 | 129.48 | 1.8154 | 714.65 | 1690.054 | 3095.696 | 121.9 | 19020000 | 176.6 | 66.56 | 154.52 | 0.3136 | 631.88 | 0.52
Al23Co23Cu23Fe23V8 | -1 | 1657.049 | 0.01292129 | -6.309301 | 3.393594 | 1.474495 | -0.3527469 | 0.5251725 | 5.30825 | 0.0003857343 | 0.1204699 | 7.53 | 0.210885 | 0.09605786 | 0 | 0.0632279 | 0 | 0.01986403 | 0.5512433 | 131.09 | 1.791 | 706.637 | 1719.601 | 3098.824 | 189.7 | 28920000 | 152.84 | 57.12 | 142.98 | 0.3263 | 553.25 | 0.16
Al23Cu23Fe23Ni23V8 | -1 | 1651.346 | 0.01292129 | -8.194677 | 2.603827 | 1.324314 | -0.3266089 | 0.5286719 | 5.30825 | 0.0003857343 | 0.1260975 | 7.76 | 0.3411712 | 0.09721309 | 0 | 0.06436102 | 0 | 0.01667159 | 0.2730203 | 131.09 | 1.7979 | 701.278 | 1743.751 | 3136.314 | 187.63 | 28230000 | 150.77 | 57.12 | 142.98 | 0.3263 | 460.1 | 0.62
Al24Co24Cu23Ni23Ti6 | -1 | 1628.946 | 0.01271935 | -14.57588 | 1.421467 | 1.023044 | -0.3171434 | 0.5675809 | 6.234443 | 0.0005766186 | 0.138922 | 7.95 | 0.3671495 | 0.02935084 | 0.002706335 | 0.06301821 | 0.001119863 | 0 | 0.2029944 | 131.27 | 1.8063 | 701.622 | 1763.658 | 3192.112 | 194.65 | 30140000 | 149.82 | 55.64 | 141.64 | 0.3271 | 580.21 | 0.58
Al25Co25Cr25Fe25 | -1 | 1765.453 | 0.01152565 | -11.6 | 1.754138 | 1.699362 | -0.3352306 | 0.6824063 | 5.471927 | 0.0003742748 | 0.1128051 | 6.5 | 0.271636 | 0.2960637 | 0 | 0.07872697 | 0 | 0.01758794 | 0 | 130.75 | 1.745 | 688.325 | 1654.425 | 2980.2 | 127 | 18225000 | 192.25 | 74.75 | 146.5 | 0.29 | 719.5 | 0
Al25Cu25Fe25Ni25 | -1 | 1611.023 | 0.01152565 | -6.525 | 2.845684 | 1.12525 | -0.2842177 | 0.4421491 | 5.471927 | 0.0003742748 | 0.120908 | 8 | 0.3986158 | 0.05129816 | 0 | 0.07900614 | 0 | 0 | 0.2491763 | 130.75 | 1.8125 | 705.65 | 1772.425 | 3162.95 | 201.25 | 30250000 | 152.75 | 58 | 141.5 | 0.3225 | 445.5 | 0.5
Al29Co29Cu13Fe29 | -1 | 1647.012 | 0.01115888 | -8.480794 | 2.16711 | 1.428703 | -0.3027886 | 0.4413386 | 5.803841 | 0.0003598371 | 0.1173966 | 7.23 | 0.2958021 | 0.05933706 | 0 | 0.1067906 | 0 | 0 | 0.2995705 | 131.19 | 1.7898 | 706.031 | 1712.283 | 3052.952 | 172.06 | 26520000 | 159 | 59.6 | 141.74 | 0.3197 | 575.19 | 0
Al33Co17Nb33Ni17 | -1 | 1903.782 | 0.01109239 | -28.69029 | 0.7360504 | 1.665812 | -0.323241 | 0.7323116 | 6.955493 | 0.0006593628 | 0.1377136 | 5.87 | 0.156184 | 0.0380006 | 0 | 0.08224308 | 0 | 0 | 0 | 138.2 | 1.7036 | 660.343 | 1633.081 | 2829.654 | 127.84 | 20021000 | 127.28 | 46.96 | 142.38 | 0.3529 | 776.48 | 0.67
Co7Ta31Ti31V31 | -1 | 2320.691 | 0.01060325 | -6.303009 | 3.903985 | 1.092221 | -0.6439225 | 1.773065 | 4.888725 | 0.0003404095 | 0.09774717 | 4.97 | 0 | 0.8244218 | 0 | 0 | 0.001079961 | 0 | 0 | 141.43 | 1.5793 | 684.946 | 1443.4 | 2617.27 | 41.1 | 5902000 | 147.93 | 54.3 | 158.3 | 0.341 | 839.02 | 1.86
Cr6Ti56V19Zr19 | -1 | 1824.814 | 0.009349765 | -2.855689 | 5.974594 | 1.659773 | -0.4752795 | 3.222057 | 6.124973 | 0.000636575 | 0.1026579 | 4.31 | 0 | 0.8075776 | 0 | 0 | 0.00314379 | 0 | 0 | 145.49 | 1.5244 | 653.411 | 1339.02 | 2624.02 | 28.22 | 3280000 | 118.75 | 46.74 | 118.662 | 0.3267 | 897.88 | 1.88
Cr25Mo25Ti25V25 | -1 | 2217.462 | 0.01152565 | -3.6 | 7.099359 | 3.887692 | -0.7119531 | 0.8488553 | 4.815776 | 0.0002898962 | 0.2422163 | 5.25 | 0 | 0.8964266 | 0 | 0 | 0 | 0 | 0 | 137.25 | 1.7475 | 661.75 | 1468.75 | 2772 | 71.5 | 8850000 | 213 | 81.5 | 165 | 0.3025 | 1047 | 1.25
Cr33Mo22Nb12V33 | -1 | 2306.632 | 0.0109683 | -2.728923 | 9.270995 | 3.892883 | -1.971237 | 1.42593 | 4.61196 | 0.0002913017 | 0.2170221 | 5.55 | 0 | 0.9169702 | 0 | 0 | 0.004979024 | 0 | 0 | 135.23 | 1.7529 | 659.085 | 1500.45 | 2785.49 | 78.31 | 9461000 | 219.29 | 84.42 | 176.6 | 0.3076 | 1052.04 | 1
Hf25Nb25Ta25Zr25 | -1 | 2513.107 | 0.01152565 | 3.3 | 8.777331 | 6.580819 | -13.64352 | -3.540869 | 3.948708 | 0.0001949037 | 0.1231615 | 4.5 | 0 | 0.9440257 | 0.007816862 | 0 | 0 | 0 | 0.04016417 | 153 | 1.4325 | 669.675 | 1412.5 | 2278.5 | 39.25 | 5025000 | 109 | 42 | 142.45 | 0.3625 | 1214.25 | 1.75
Hf30Nb30Ti30V10 | -1 | 2232.079 | 0.01092322 | 1.638 | 14.88491 | 5.831663 | -4.511748 | -11.67904 | 4.644396 | 0.0003017148 | 0.1309389 | 4.4 | 0 | 0.8696259 | 0.0318258 | 0 | 0 | 0 | 0.0167162 | 148.8 | 1.495 | 655.92 | 1380.4 | 2478.7 | 32.8 | 4250000 | 102.5 | 38.3 | 133 | 0.364 | 1277.8 | 1.7
Hf30Ta30Ti30V10 | -1 | 2426.982 | 0.01092322 | 1.062 | 24.96276 | 8.775328 | -2.251801 | -6.242595 | 4.644396 | 0.0003017148 | 0.1137761 | 4.4 | 0 | 0.823632 | 0.009422111 | 0 | 0 | 0 | 0 | 148.8 | 1.465 | 678.69 | 1434.4 | 2422.9 | 33.7 | 4550000 | 126.8 | 47 | 142 | 0.346 | 1143.7 | 2
Mo29Nb13Ti29V29 | -1 | 2336.433 | 0.01115888 | -2.50317 | 10.41558 | 5.013183 | -1.61782 | 1.182818 | 3.368307 | 0.0001366753 | 0.2619643 | 5 | 0 | 0.9814217 | 0 | 0 | 0 | 0 | 0 | 141.2 | 1.7537 | 663.062 | 1421.76 | 2663.37 | 62.7 | 8846000 | 179.82 | 66.13 | 167.1 | 0.342 | 1078.72 | 1.58
Nb22Ta22Ti22V22Zr12 | -1 | 2364.822 | 0.01319319 | 0.2230206 | 139.8953 | 7.942697 | -2.650093 | 12.95632 | 4.876892 | 0.0003907739 | 0.09064767 | 4.66 | 0 | 0.843793 | 0 | 0 | 0 | 0 | 0.03513686 | 145.7 | 1.539 | 668.59 | 1398.48 | 2494.54 | 38.84 | 5106000 | 125.74 | 47.08 | 151.576 | 0.3554 | 942.5 | 1.78
Nb29Ta29Ti29Zr13 | -1 | 2521.872 | 0.01115888 | 2.131859 | 13.20034 | 6.669078 | -29.16193 | -4.114776 | 3.036086 | 0.0001603321 | 0.08233316 | 4.58 | 0 | 0.8177395 | 0 | 0 | 0 | 0 | 0.02631194 | 148.4 | 1.5185 | 674.494 | 1397.6 | 2405.05 | 41.56 | 5213000 | 126.74 | 47.5 | 150.874 | 0.3516 | 1034.79 | 1.71
Co15Cr15Fe15Mn15Ni32V8 | -1 | 1683.357 | 0.01417495 | -7.09257 | 3.364294 | 1.71967 | -0.8645782 | 1.341492 | 2.119293 | 8.571877e-05 | 0.1384841 | 8.1 | 0.5617397 | 0.2001025 | 0 | 0 | 0 | 0.03138383 | 0 | 126.7 | 1.7796 | 721.917 | 1620.58 | 3176.4 | 73.705 | 10208000 | 208.79 | 80.955 | 164.9 | 0.3028 | 736.05 | 1.1
Co18Cu18Fe18Mn18Ni18V10 | -1 | 1608.227 | 0.01474552 | -1.069097 | 22.18147 | 1.376847 | -0.8592393 | 1.278925 | 2.252476 | 9.671497e-05 | 0.1393293 | 8.6 | 0.5316583 | 0.06936858 | 0 | 0 | 0 | 0.02916758 | 0.246813 | 127.08 | 1.7956 | 735.204 | 1658.8 | 3232.66 | 125.086 | 18611600 | 183.44 | 69.77 | 158.2 | 0.325 | 631.24 | 0.92
Co19Cr29Fe29Ni19Si4 | -1 | 1768.082 | 0.01228643 | -6.735452 | 3.225235 | 1.242745 | -2.320754 | 3.100827 | 1.305467 | 3.008159e-05 | 0.09895838 | 7.83 | 0.5428314 | 0.2518914 | 0.0005038385 | 0.003486209 | 0 | 0.01534188 | 0 | 126.73 | 1.8082 | 694.991 | 1560.56 | 2982.89 | 86.46 | 11081000 | 219.81 | 88.47 | 164.1 | 0.27392 | 803.11 | 0.38
Co21Cr11Fe42Ni21Ti5 | -1 | 1728.069 | 0.01174277 | -6.479915 | 3.131571 | 0.7760067 | -0.4834094 | 1.072173 | 3.496915 | 0.0002645515 | 0.09601141 | 8.21 | 0.6858467 | 0.1583723 | 0 | 0.005368128 | 0.005437844 | 0.007408017 | 0 | 127.22 | 1.8241 | 739.484 | 1610.76 | 3094.83 | 84.73 | 11704000 | 211 | 81.21 | 170.1 | 0.2911 | 773.47 | 0.52
Co22Fe22Mn12Ni44 | -1 | 1674.671 | 0.01065754 | -3.07296 | 5.808043 | 2.551322 | -1.60828 | 1.280406 | 0.659838 | 5.206326e-06 | 0.1123176 | 8.98 | 0.8979073 | 0 | 0 | 0 | 0 | 0 | 0 | 125.56 | 1.8426 | 745.438 | 1658.6 | 3245.14 | 80.344 | 12174400 | 204.16 | 77.74 | 170.6 | 0.3104 | 703.94 | 1.12
Co24Cr24Fe24Ni24Si4 | -1 | 1734.636 | 0.01246091 | -6.785985 | 3.185263 | 1.240224 | -2.309187 | 2.941045 | 1.343993 | 3.110106e-05 | 0.09603 | 8.08 | 0.6021776 | 0.1820771 | 0.0005862647 | 0.003056951 | 0 | 0.0169598 | 0 | 126.48 | 1.8232 | 699.096 | 1572.96 | 3017.04 | 87.36 | 11736000 | 215.76 | 86.22 | 165.6 | 0.27992 | 803.76 | 0.48
Co24Fe24Ni47V5 | -1 | 1730.658 | 0.009890859 | -3.695767 | 4.631702 | 1.156303 | -0.7095416 | 1.006325 | 1.774868 | 6.203155e-05 | 0.06355974 | 9.03 | 0.8913446 | 0.04051099 | 0 | 0 | 0 | 0.02379856 | 0 | 125.98 | 1.8696 | 744.483 | 1665.01 | 3222.51 | 87.28 | 13310000 | 201.2 | 75.99 | 176.6 | 0.3082 | 727.5 | 1.04
Co25Cr8Cu5Fe25Ni25V12 | -1 | 1732.992 | 0.01368482 | -4.955183 | 4.786036 | 1.592826 | -0.9830336 | 1.270079 | 2.46345 | 0.0001066775 | 0.09787461 | 8.38 | 0.6126892 | 0.1598812 | 0 | 0 | 0 | 0.04533565 | 0.03878836 | 127.09 | 1.8284 | 732.627 | 1635.61 | 3152.31 | 98.74 | 14432000 | 199.18 | 75.74 | 171.5 | 0.3057 | 750.86 | 0.74
Cr19Cu19Fe19Mn18Ni19Ti6 | -1 | 1629.946 | 0.01446323 | -1.139650368 | 20.68555 | 0.7163462 | -0.5615935 | 1.146996 | 3.670395 | 0.0002865396 | 0.1472054 | 8.15 | 0.388173 | 0.1689358 | 0 | 0.001957077 | 0.004923348 | 0.004613109 | 0.2335651 | 127.96 | 1.7584 | 719.262 | 1654.38 | 3193.68 | 128.866 | 17532600 | 198.4 | 77.94 | 151.7 | 0.3007 | 656.45 | 0.86
Al4Cr32Cu32Fe11Mn21 | -1 | 1707.698 | 0.01187679 | 6.507232 | 3.116835 | 0.7211904 | -0.5695822 | 5.457905 | 2.462392 | 0.0001344989 | 0.1389095 | 7.91 | 0.08516579 | 0.2440246 | 0.0022134 | 0.003078406 | 0 | 0.009616839 | 0.2106443 | 128.07 | 1.7304 | 705.096 | 1697.058 | 3210.582 | 177.787 | 24158200 | 198.47 | 78.915 | 142.94 | 0.2954 | 635.84 | 0.42
Al8Cr56Fe14Mn22 | -1 | 1956.723 | 0.009437392 | -3.201558 | 5.767928 | 1.134446 | -0.5185941 | 0.9422987 | 3.356319 | 0.000226383 | 0.08299783 | 6.26 | 0.07850582 | 0.6191196 | 0 | 0.004352919 | 0 | 0.01551111 | 0 | 128.62 | 1.6556 | 676.38 | 1586.956 | 3020.844 | 84.194 | 9000400 | 234.94 | 95.45 | 145.88 | 0.2632 | 802.08 | 0.44
Al10Co20Cr10Cu20Mn20Ni20 | -1 | 1563.198 | 0.01453343 | -5.672444 | 4.005086 | 1.273142 | -0.3477492 | 0.9281085 | 4.054384 | 0.0003162655 | 0.1521348 | 8.3 | 0.4289333 | 0.05486784 | 0.003186665 | 0.01781264 | 0 | 0.01005025 | 0.1947922 | 127.9 | 1.775 | 715.1 | 1714.37 | 3259.18 | 152.64 | 22714000 | 182.3 | 70 | 147.6 | 0.318 | 632.7 | 0.8
Al24Co24Cr23Fe23Ti6 | -1 | 1747.905 | 0.01271935 | -15.05798 | 1.476442 | 1.264075 | -0.366273 | 0.6860505 | 5.973386 | 0.0005296306 | 0.1201737 | 6.34 | 0.2368873 | 0.2793457 | 0.001555365 | 0.07340287 | 0.004515744 | 0.0157403 | 0 | 131.73 | 1.7327 | 686.166 | 1635.318 | 2960.732 | 121.51 | 17467000 | 186.62 | 72.43 | 143.94 | 0.2926 | 732.24 | 0.12
Co16Cr16Cu16Fe16Mn14Ni16Ti6 | -1 | 1639.246 | 0.01588078 | -2.622831 | 9.925348 | 0.8305896 | -0.6201539 | 1.427491 | 3.751035 | 0.0003011996 | 0.1420238 | 8.26 | 0.4371212 | 0.1282899 | 0 | 0.003220627 | 0.00455624 | 0.01064701 | 0.2249611 | 127.68 | 1.7782 | 725.294 | 1651.78 | 3194.06 | 124.638 | 17500800 | 199.32 | 77.29 | 156.2 | 0.3018 | 723.08 | 0.72
Co25Cr25Cu25Fe25 | -1 | 1753.641 | 0.01152565 | 6.3 | 3.20823 | 1.078438 | -3.490821 | -0.4510908 | 0.964366 | 1.162502e-05 | 0.09443913 | 8.5 | 0.2784757 | 0.1799274 | 0 | 0 | 0 | 0.0180067 | 0.08554729 | 127 | 1.8175 | 730.325 | 1689.75 | 3182.75 | 168.25 | 23475000 | 207.25 | 80.25 | 162.5 | 0.2875 | 770 | 0
Cr25Cu25Fe25Mn25 | -1 | 1680.825 | 0.01152565 | 7.5 | 2.583014 | 0.920357 | -1.825022 | -0.111 | 0.6515962 | 5.307221e-06 | 0.1379311 | 8 | 0.175321 | 0.2642379 | 0 | 0 | 0 | 0.00921273 | 0.4395663 | 127.25 | 1.735 | 719.55 | 1655 | 3186.75 | 145.175 | 19380000 | 204.5 | 81.125 | 147.5 | 0.2975 | 634.25 | 0.5
Cr40Fe40Mn10Ni10 | -1 | 1857.399 | 0.009923171 | -2.2384 | 8.234136 | 2.520694 | -1.660851 | 2.155736 | 0.7422487 | 7.973055e-06 | 0.1108873 | 7.3 | 0.3440434 | 0.5721537 | 0 | 0 | 0 | 0.005888026 | 0 | 127.1 | 1.742 | 711.6 | 1587.4 | 3041.9 | 79.07 | 8622000 | 235.8 | 94.35 | 162 | 0.266 | 781 | 0.4
Co20Fe20Mn20Ni20Ti10V10 | -1 | 1619.11 | 0.01453343 | -12.868 | 1.828662 | 1.05505 | -0.5605674 | 0.9542316 | 5.000047 | 0.0004773333 | 0.1537173 | 7.7 | 0.5383013 | 0.1370675 | 0 | 0.006700168 | 0.008742901 | 0.03223434 | 0 | 128.7 | 1.751 | 726.44 | 1566.8 | 3114.7 | 60.84 | 9074000 | 188 | 71.8 | 157 | 0.321 | 717.6 | 1.2
Co20Fe20Mo20Ni20Ti20 | -1 | 1863.101 | 0.01338087 | -15.968 | 1.561242 | 1.185447 | -0.5337625 | 0.7533854 | 6.584881 | 0.0006504098 | 0.1980505 | 7.4 | 0.3679229 | 0.1558626 | 0 | 0.01407035 | 0.009380235 | 0.001005025 | 0 | 132.6 | 1.864 | 720.62 | 1566.6 | 2971 | 86.2 | 12700000 | 213 | 79.6 | 174 | 0.308 | 957.8 | 1
Co21Cr21Cu21Mn16Ti21 | -1 | 1597.754 | 0.01333696 | -6.338636 | 3.361794 | 0.9769549 | -0.5576278 | 0.843374 | 6.045676 | 0.0005354296 | 0.1559665 | 7.42 | 0.1285595 | 0.162219 | 0 | 0.007220312 | 0.01455964 | 0.01901613 | 0.3316959 | 130.83 | 1.7138 | 706.464 | 1607.91 | 3129.35 | 130.592 | 18243200 | 185.82 | 72.15 | 143.1 | 0.3038 | 802.82 | 0.74
Co25Cr25Fe25Nb13Ti12 | -1 | 1803.93 | 0.01296469 | -14.20796 | 1.646077 | 1.328458 | -0.09674908 | 0.480052 | 6.585076 | 0.0007413496 | 0.1259004 | 6.88 | 0.253899 | 0.2933635 | 0 | 0.007719087 | 0.01228621 | 0.0156794 | 0 | 131.63 | 1.7353 | 707.779 | 1536.85 | 2926.44 | 77.91 | 9896000 | 202.32 | 78.47 | 162.8 | 0.2929 | 965.75 | 0.37
Cr20Nb20Ni20Ti20Zr20 | -1 | 1826.748 | 0.01338087 | -22.48 | 1.087343 | 0.9694931 | -0.5470846 | 1.189077 | 9.2166 | 0.001274186 | 0.1875527 | 5.8 | 0.07336683 | 0.4004188 | 0 | 0.004857621 | 0.006867672 | 0 | 0 | 141.2 | 1.608 | 668.2 | 1460.8 | 2733.8 | 56.8 | 6700000 | 153.4 | 61.2 | 141.96 | 0.316 | 978.4 | 1.4
Cr40Fe20Ni20Ti20 | -1 | 1783.873 | 0.01107574 | -13.55556 | 1.457536 | 0.9656017 | -0.4706737 | 0.7852023 | 5.870445 | 0.0004986019 | 0.1325142 | 6.8 | 0.2560953 | 0.3686953 | 0 | 0.008561325 | 0.01340034 | 0 | 0 | 130.8 | 1.72 | 692.84 | 1561.4 | 2995.8 | 76 | 8460000 | 217 | 86.4 | 156 | 0.268 | 867.2 | 0.8
Cu17Fe17Mn17Ni17Ti32 | -1 | 1443.605 | 0.01304924 | -13.21489 | 1.425508 | 0.9290676 | -0.4487628 | 0.7384937 | 6.887817 | 0.0005432993 | 0.1701734 | 7.4 | 0.3428701 | 0.08445488 | 0 | 0.006292331 | 0.0174787 | 0 | 0.07824785 | 132.74 | 1.7151 | 714.424 | 1572.14 | 3085.31 | 105.249 | 15015400 | 162.75 | 62.615 | 138.9 | 0.3217 | 669.95 | 1.32
Co15Cr15Cu8Fe15Ni31Ti8V8 | -1 | 1728.513 | 0.01515597 | -9.546112 | 2.744288 | 1.03604 | -0.6240792 | 1.203084 | 4.532694 | 0.0004008554 | 0.1276548 | 8.15 | 0.4715403 | 0.1812476 | 0 | 0.006814953 | 0.0038371 | 0.02589428 | 0.04965337 | 128.47 | 1.8032 | 719.295 | 1638.14 | 3151.89 | 105.4 | 14895000 | 196.77 | 75.63 | 165.1 | 0.3 | 761.79 | 0.94
Co18Cr18Fe18Mo18Ni18V10 | 1 | 1905.981 | 0.01474552 | -6.712869 | 4.186687 | 1.934308 | -0.601736 | 1.128947 | 4.342978 | 0.0003087277 | 0.1713743 | 7.52 | 0.3782609 | 0.3566237 | 0 | 0 | 0 | 0.01887699 | 0 | 129.6 | 1.8622 | 712.596 | 1601.92 | 3017.02 | 93.64 | 12902000 | 233.84 | 89.12 | 181.6 | 0.2944 | 941.02 | 0.74
Co20Cr20Fe20Mo20V20 | 1 | 1995.788 | 0.01338087 | -5.792 | 4.610735 | 2.321241 | -0.5717762 | 0.9302343 | 4.291136 | 0.0002762077 | 0.1898842 | 6.8 | 0.1940536 | 0.581742 | 0 | 0 | 0 | 0.01876047 | 0 | 131 | 1.832 | 702.22 | 1555 | 2924.8 | 88.6 | 11980000 | 231.2 | 88 | 180 | 0.298 | 973.8 | 0.6
Co26Cr26Fe26Mo22 | 1 | 1918.81 | 0.01150513 | -3.285187 | 6.719909 | 5.175784 | -0.4726621 | 0.9653117 | 4.345718 | 0.0002549573 | 0.174379 | 7.3 | 0.2982389 | 0.4053834 | 0 | 0 | 0 | 0.01508701 | 0 | 129.6 | 1.8714 | 716.254 | 1591.46 | 2961.72 | 101.56 | 13474000 | 254.12 | 97.38 | 183.2 | 0.2788 | 1041.46 | 0.22
Cu20Fe20Mn20Ni20V20 | 1 | 1626.214 | 0.01338087 | -1.616 | 13.46544 | 1.298675 | -0.7884397 | 0.8211273 | 2.764438 | 0.0001146317 | 0.1469149 | 8.2 | 0.4224456 | 0.1517588 | 0 | 0 | 0 | 0.04321608 | 0.2604348 | 128.2 | 1.764 | 722.68 | 1639.2 | 3197 | 121.74 | 17724000 | 173.4 | 66.5 | 154 | 0.332 | 548.6 | 1.2

## FCC
Composition | Phase Category | Tmelt | Smix | Hmix | Omega | Phi2 | Eta | K1Cr | MismatchR | E2_E0 | DeltaX | VEC | PFP_A1 | PFP_A2 | PFP_A3 | PFP_B2 | PFP_Laves | PFP_Sigma | PSP | Radius | Electronegativity | Ionic_E_1st | Ionic_E_2nd | Ionic_E_3rd | ThermalConductivity | ElectricalConductivity | Young | Shear | Bulk | Poisson | Hardness | e/a
Ag20Al20Cr20Mn20Ni20 | -1 | 1615.485 | 0.01338087 | -2.128 | 10.15817 | 0.8794295 | -0.3308806 | 0.6343993 | 12.85089 | 0.002477182 | 0.1575309 | 7.4 | 0.1543551 | 0.1262144 | 0.007537688 | 0.02043551 | 0 | 0.005527638 | 0 | 138.8 | 1.732 | 683.16 | 1748.54 | 3147.16 | 171.54 | 24504000 | 166.4 | 65.3 | 127.2 | 0.318 | 523.2 | 0.8
Ag5Al38Cr19Mn19Ni19 | -1 | 1543.672 | 0.01217241 | -14.38111 | 1.306589 | 1.228567 | -0.2876176 | 0.6559258 | 8.656488 | 0.001296848 | 0.1353654 | 6.06 | 0.1633123 | 0.1402933 | 0.01071685 | 0.03750897 | 0 | 0.007063378 | 0.05724102 | 134.95 | 1.6811 | 656.387 | 1716.066 | 3040.774 | 147.413 | 21818800 | 159.48 | 62.775 | 121.28 | 0.3168 | 493.63 | 0.76
Al5Co20Cr10Fe40Ni20Ti5 | 1 | 1732.01 | 0.01280458 | -9.17472 | 2.417258 | 0.9087647 | -0.3394687 | 0.8507868 | 4.379389 | 0.0004098013 | 0.1049893 | 7.95 | 0.6080065 | 0.1543512 | 0.0002698054 | 0.03080278 | 0.0049914 | 0.006070622 | 0 | 128.05 | 1.8135 | 731.605 | 1620.435 | 3076.79 | 92.05 | 13015000 | 203.4 | 78.2 | 165.3 | 0.2945 | 742.25 | 0.5
Al10Co20Cu20Fe20Ni20V10 | -1 | 1702.317 | 0.01453343 | -5.020889 | 4.927515 | 1.334592 | -0.3786976 | 0.6945599 | 4.292011 | 0.0003486796 | 0.1076847 | 8.4 | 0.4607179 | 0.07108714 | 0 | 0.03415451 | 0 | 0.02647383 | 0.2828236 | 128.8 | 1.828 | 723.95 | 1707.27 | 3185.28 | 160.6 | 24300000 | 169.8 | 63.7 | 157.6 | 0.322 | 611.1 | 0.6
Al11Co22Cr11Cu11Ni33V12 | -1 | 1715.475 | 0.01398248 | -10.89864 | 2.20088 | 1.56436 | -0.3671576 | 0.8277434 | 4.583557 | 0.00036531 | 0.1266047 | 8.08 | 0.4299868 | 0.1074539 | 0 | 0.03454774 | 0 | 0.03553881 | 0.06500907 | 128.84 | 1.8082 | 706 | 1700.957 | 3192.538 | 135.94 | 20499000 | 180.03 | 68.23 | 159.56 | 0.3139 | 690.92 | 0.9
Al15Cr15Mo15Ni46W9 | -1 | 1907.943 | 0.01186925 | -12.34543 | 1.834352 | 1.569116 | -0.3466353 | 0.8111982 | 5.873045 | 0.0004247407 | 0.2246213 | 7.39 | 0.2042719 | 0.2089185 | 0 | 0.05026536 | 0 | 0 | 0.03187657 | 131.84 | 1.9055 | 695.571 | 1704.535 | 3040.07 | 127.36 | 18125000 | 230.69 | 88.6 | 180.6 | 0.2983 | 1015.73 | 1.25
Al15Cr31Fe31Mn15Ni8 | -1 | 1804.413 | 0.01244878 | -8.131066 | 2.762583 | 1.37192 | -0.3438324 | 0.9247748 | 4.467545 | 0.0003410851 | 0.1173768 | 6.64 | 0.2512541 | 0.4497412 | 0.00672652 | 0.03541637 | 0 | 0.006178433 | 0 | 129.4 | 1.7087 | 691.962 | 1616.525 | 3013.16 | 97.315 | 12462000 | 208.1 | 82.975 | 146.1 | 0.2848 | 668.17 | 0.46
Al16Co20Fe20Mn18Ni20V6 | -1 | 1666.962 | 0.01443597 | -13.76444 | 1.748288 | 1.696352 | -0.3683456 | 0.7003524 | 5.041564 | 0.0004285023 | 0.144601 | 7.44 | 0.5163353 | 0.09648765 | 0.006130359 | 0.05344415 | 0 | 0.01689533 | 0 | 129.06 | 1.7584 | 712.574 | 1639.732 | 3110.408 | 94.846 | 14691600 | 178.52 | 68.09 | 149.36 | 0.3232 | 612.2 | 0.88
Al16Co21Cr21Fe21Ni21 | -1 | 1766.124 | 0.01333696 | -11.10251 | 2.121569 | 1.554136 | -0.3605472 | 0.7572 | 4.851474 | 0.0003889202 | 0.1173927 | 7.41 | 0.4650181 | 0.1936833 | 0 | 0.06051309 | 0 | 0.01166358 | 0 | 128.93 | 1.7864 | 704.109 | 1667.012 | 3079.078 | 114.04 | 16349000 | 199.99 | 77.45 | 157.06 | 0.2912 | 730.01 | 0.42
Al16Cr16Fe16Mn16Ni31V5 | -1 | 1680.205 | 0.01401496 | -13.82137 | 1.703739 | 1.675756 | -0.3604441 | 0.7621376 | 4.904784 | 0.0003880556 | 0.1426823 | 7.19 | 0.3599812 | 0.2361383 | 0.00579619 | 0.04388065 | 0 | 0.01326847 | 0 | 129.34 | 1.7376 | 694.683 | 1650.722 | 3103.838 | 96.272 | 13633200 | 189.68 | 74.31 | 147.96 | 0.3066 | 602.78 | 1.04
Al19Cr19Cu19Fe19Ni19Si5 | -1 | 1650.663 | 0.01436228 | -7.4338925 | 3.18908 | 1.359877 | -0.3628823 | 0.8576736 | 4.866691 | 0.0003677155 | 0.1237198 | 7.42 | 0.2676549 | 0.1464982 | 0 | 0.04542869 | 0 | 0 | 0.2728386 | 130.29 | 1.7879 | 660.345 | 1649.333 | 2971.372 | 170.81 | 24491000 | 169.1 | 69.005 | 137.94 | 0.2989 | 539.98 | 0.38
Al20Co20Cr20Fe20Mn20 | -1 | 1698.592 | 0.01338087 | -10.944 | 2.076813 | 1.762965 | -0.3744514 | 0.8125442 | 5.142779 | 0.0003967227 | 0.1275304 | 6.6 | 0.2990787 | 0.2747906 | 0.009715243 | 0.04757119 | 0 | 0.01708543 | 0 | 129.8 | 1.706 | 694.12 | 1625.34 | 3033.76 | 103.14 | 14704000 | 193.4 | 75.7 | 141.2 | 0.302 | 675.6 | 0.4
Al21Co11Cr21Cu5Fe21Mn21 | -1 | 1674.589 | 0.01416316 | -8.524406 | 2.782301 | 1.688056 | -0.3907421 | 0.8392576 | 5.123569 | 0.0003905114 | 0.1259846 | 6.58 | 0.2228273 | 0.2804244 | 0.009861421 | 0.04026312 | 0 | 0.01305725 | 0.07962311 | 130.19 | 1.6983 | 690.061 | 1639.707 | 3039.998 | 118.297 | 16689200 | 188.67 | 74.285 | 137.26 | 0.3031 | 623.53 | 0.42
Al22Co26Fe26Ni26 | -1 | 1776.268 | 0.01150513 | -12.67431 | 1.61241 | 1.484775 | -0.3128123 | 0.5008436 | 5.582629 | 0.0004219624 | 0.1129108 | 7.68 | 0.5864508 | 0.03941001 | 0 | 0.1110646 | 0 | 0 | 0 | 129.48 | 1.8154 | 714.65 | 1690.054 | 3095.696 | 121.9 | 19020000 | 176.6 | 66.56 | 154.52 | 0.3136 | 631.88 | 0.52
Al23Co23Cu23Fe23V8 | -1 | 1657.049 | 0.01292129 | -6.309301 | 3.393594 | 1.474495 | -0.3527469 | 0.5251725 | 5.30825 | 0.0003857343 | 0.1204699 | 7.53 | 0.210885 | 0.09605786 | 0 | 0.0632279 | 0 | 0.01986403 | 0.5512433 | 131.09 | 1.791 | 706.637 | 1719.601 | 3098.824 | 189.7 | 28920000 | 152.84 | 57.12 | 142.98 | 0.3263 | 553.25 | 0.16
Al23Cu23Fe23Ni23V8 | -1 | 1651.346 | 0.01292129 | -8.194677 | 2.603827 | 1.324314 | -0.3266089 | 0.5286719 | 5.30825 | 0.0003857343 | 0.1260975 | 7.76 | 0.3411712 | 0.09721309 | 0 | 0.06436102 | 0 | 0.01667159 | 0.2730203 | 131.09 | 1.7979 | 701.278 | 1743.751 | 3136.314 | 187.63 | 28230000 | 150.77 | 57.12 | 142.98 | 0.3263 | 460.1 | 0.62
Al24Co24Cu23Ni23Ti6 | -1 | 1628.946 | 0.01271935 | -14.57588 | 1.421467 | 1.023044 | -0.3171434 | 0.5675809 | 6.234443 | 0.0005766186 | 0.138922 | 7.95 | 0.3671495 | 0.02935084 | 0.002706335 | 0.06301821 | 0.001119863 | 0 | 0.2029944 | 131.27 | 1.8063 | 701.622 | 1763.658 | 3192.112 | 194.65 | 30140000 | 149.82 | 55.64 | 141.64 | 0.3271 | 580.21 | 0.58
Al25Co25Cr25Fe25 | -1 | 1765.453 | 0.01152565 | -11.6 | 1.754138 | 1.699362 | -0.3352306 | 0.6824063 | 5.471927 | 0.0003742748 | 0.1128051 | 6.5 | 0.271636 | 0.2960637 | 0 | 0.07872697 | 0 | 0.01758794 | 0 | 130.75 | 1.745 | 688.325 | 1654.425 | 2980.2 | 127 | 18225000 | 192.25 | 74.75 | 146.5 | 0.29 | 719.5 | 0
Al25Cu25Fe25Ni25 | -1 | 1611.023 | 0.01152565 | -6.525 | 2.845684 | 1.12525 | -0.2842177 | 0.4421491 | 5.471927 | 0.0003742748 | 0.120908 | 8 | 0.3986158 | 0.05129816 | 0 | 0.07900614 | 0 | 0 | 0.2491763 | 130.75 | 1.8125 | 705.65 | 1772.425 | 3162.95 | 201.25 | 30250000 | 152.75 | 58 | 141.5 | 0.3225 | 445.5 | 0.5
Al29Co29Cu13Fe29 | -1 | 1647.012 | 0.01115888 | -8.480794 | 2.16711 | 1.428703 | -0.3027886 | 0.4413386 | 5.803841 | 0.0003598371 | 0.1173966 | 7.23 | 0.2958021 | 0.05933706 | 0 | 0.1067906 | 0 | 0 | 0.2995705 | 131.19 | 1.7898 | 706.031 | 1712.283 | 3052.952 | 172.06 | 26520000 | 159 | 59.6 | 141.74 | 0.3197 | 575.19 | 0
Al33Co17Nb33Ni17 | -1 | 1903.782 | 0.01109239 | -28.69029 | 0.7360504 | 1.665812 | -0.323241 | 0.7323116 | 6.955493 | 0.0006593628 | 0.1377136 | 5.87 | 0.156184 | 0.0380006 | 0 | 0.08224308 | 0 | 0 | 0 | 138.2 | 1.7036 | 660.343 | 1633.081 | 2829.654 | 127.84 | 20021000 | 127.28 | 46.96 | 142.38 | 0.3529 | 776.48 | 0.67
Co7Ta31Ti31V31 | -1 | 2320.691 | 0.01060325 | -6.303009 | 3.903985 | 1.092221 | -0.6439225 | 1.773065 | 4.888725 | 0.0003404095 | 0.09774717 | 4.97 | 0 | 0.8244218 | 0 | 0 | 0.001079961 | 0 | 0 | 141.43 | 1.5793 | 684.946 | 1443.4 | 2617.27 | 41.1 | 5902000 | 147.93 | 54.3 | 158.3 | 0.341 | 839.02 | 1.86
Cr6Ti56V19Zr19 | -1 | 1824.814 | 0.009349765 | -2.855689 | 5.974594 | 1.659773 | -0.4752795 | 3.222057 | 6.124973 | 0.000636575 | 0.1026579 | 4.31 | 0 | 0.8075776 | 0 | 0 | 0.00314379 | 0 | 0 | 145.49 | 1.5244 | 653.411 | 1339.02 | 2624.02 | 28.22 | 3280000 | 118.75 | 46.74 | 118.662 | 0.3267 | 897.88 | 1.88
Cr25Mo25Ti25V25 | -1 | 2217.462 | 0.01152565 | -3.6 | 7.099359 | 3.887692 | -0.7119531 | 0.8488553 | 4.815776 | 0.0002898962 | 0.2422163 | 5.25 | 0 | 0.8964266 | 0 | 0 | 0 | 0 | 0 | 137.25 | 1.7475 | 661.75 | 1468.75 | 2772 | 71.5 | 8850000 | 213 | 81.5 | 165 | 0.3025 | 1047 | 1.25
Cr33Mo22Nb12V33 | -1 | 2306.632 | 0.0109683 | -2.728923 | 9.270995 | 3.892883 | -1.971237 | 1.42593 | 4.61196 | 0.0002913017 | 0.2170221 | 5.55 | 0 | 0.9169702 | 0 | 0 | 0.004979024 | 0 | 0 | 135.23 | 1.7529 | 659.085 | 1500.45 | 2785.49 | 78.31 | 9461000 | 219.29 | 84.42 | 176.6 | 0.3076 | 1052.04 | 1
Hf25Nb25Ta25Zr25 | -1 | 2513.107 | 0.01152565 | 3.3 | 8.777331 | 6.580819 | -13.64352 | -3.540869 | 3.948708 | 0.0001949037 | 0.1231615 | 4.5 | 0 | 0.9440257 | 0.007816862 | 0 | 0 | 0 | 0.04016417 | 153 | 1.4325 | 669.675 | 1412.5 | 2278.5 | 39.25 | 5025000 | 109 | 42 | 142.45 | 0.3625 | 1214.25 | 1.75
Hf30Nb30Ti30V10 | -1 | 2232.079 | 0.01092322 | 1.638 | 14.88491 | 5.831663 | -4.511748 | -11.67904 | 4.644396 | 0.0003017148 | 0.1309389 | 4.4 | 0 | 0.8696259 | 0.0318258 | 0 | 0 | 0 | 0.0167162 | 148.8 | 1.495 | 655.92 | 1380.4 | 2478.7 | 32.8 | 4250000 | 102.5 | 38.3 | 133 | 0.364 | 1277.8 | 1.7
Hf30Ta30Ti30V10 | -1 | 2426.982 | 0.01092322 | 1.062 | 24.96276 | 8.775328 | -2.251801 | -6.242595 | 4.644396 | 0.0003017148 | 0.1137761 | 4.4 | 0 | 0.823632 | 0.009422111 | 0 | 0 | 0 | 0 | 148.8 | 1.465 | 678.69 | 1434.4 | 2422.9 | 33.7 | 4550000 | 126.8 | 47 | 142 | 0.346 | 1143.7 | 2
Mo29Nb13Ti29V29 | -1 | 2336.433 | 0.01115888 | -2.50317 | 10.41558 | 5.013183 | -1.61782 | 1.182818 | 3.368307 | 0.0001366753 | 0.2619643 | 5 | 0 | 0.9814217 | 0 | 0 | 0 | 0 | 0 | 141.2 | 1.7537 | 663.062 | 1421.76 | 2663.37 | 62.7 | 8846000 | 179.82 | 66.13 | 167.1 | 0.342 | 1078.72 | 1.58
Nb22Ta22Ti22V22Zr12 | -1 | 2364.822 | 0.01319319 | 0.2230206 | 139.8953 | 7.942697 | -2.650093 | 12.95632 | 4.876892 | 0.0003907739 | 0.09064767 | 4.66 | 0 | 0.843793 | 0 | 0 | 0 | 0 | 0.03513686 | 145.7 | 1.539 | 668.59 | 1398.48 | 2494.54 | 38.84 | 5106000 | 125.74 | 47.08 | 151.576 | 0.3554 | 942.5 | 1.78
Nb29Ta29Ti29Zr13 | -1 | 2521.872 | 0.01115888 | 2.131859 | 13.20034 | 6.669078 | -29.16193 | -4.114776 | 3.036086 | 0.0001603321 | 0.08233316 | 4.58 | 0 | 0.8177395 | 0 | 0 | 0 | 0 | 0.02631194 | 148.4 | 1.5185 | 674.494 | 1397.6 | 2405.05 | 41.56 | 5213000 | 126.74 | 47.5 | 150.874 | 0.3516 | 1034.79 | 1.71
Co15Cr15Fe15Mn15Ni32V8 | 1 | 1683.357 | 0.01417495 | -7.09257 | 3.364294 | 1.71967 | -0.8645782 | 1.341492 | 2.119293 | 8.571877e-05 | 0.1384841 | 8.1 | 0.5617397 | 0.2001025 | 0 | 0 | 0 | 0.03138383 | 0 | 126.7 | 1.7796 | 721.917 | 1620.58 | 3176.4 | 73.705 | 10208000 | 208.79 | 80.955 | 164.9 | 0.3028 | 736.05 | 1.1
Co18Cu18Fe18Mn18Ni18V10 | 1 | 1608.227 | 0.01474552 | -1.069097 | 22.18147 | 1.376847 | -0.8592393 | 1.278925 | 2.252476 | 9.671497e-05 | 0.1393293 | 8.6 | 0.5316583 | 0.06936858 | 0 | 0 | 0 | 0.02916758 | 0.246813 | 127.08 | 1.7956 | 735.204 | 1658.8 | 3232.66 | 125.086 | 18611600 | 183.44 | 69.77 | 158.2 | 0.325 | 631.24 | 0.92
Co19Cr29Fe29Ni19Si4 | 1 | 1768.082 | 0.01228643 | -6.735452 | 3.225235 | 1.242745 | -2.320754 | 3.100827 | 1.305467 | 3.008159e-05 | 0.09895838 | 7.83 | 0.5428314 | 0.2518914 | 0.0005038385 | 0.003486209 | 0 | 0.01534188 | 0 | 126.73 | 1.8082 | 694.991 | 1560.56 | 2982.89 | 86.46 | 11081000 | 219.81 | 88.47 | 164.1 | 0.27392 | 803.11 | 0.38
Co21Cr11Fe42Ni21Ti5 | 1 | 1728.069 | 0.01174277 | -6.479915 | 3.131571 | 0.7760067 | -0.4834094 | 1.072173 | 3.496915 | 0.0002645515 | 0.09601141 | 8.21 | 0.6858467 | 0.1583723 | 0 | 0.005368128 | 0.005437844 | 0.007408017 | 0 | 127.22 | 1.8241 | 739.484 | 1610.76 | 3094.83 | 84.73 | 11704000 | 211 | 81.21 | 170.1 | 0.2911 | 773.47 | 0.52
Co22Fe22Mn12Ni44 | 1 | 1674.671 | 0.01065754 | -3.07296 | 5.808043 | 2.551322 | -1.60828 | 1.280406 | 0.659838 | 5.206326e-06 | 0.1123176 | 8.98 | 0.8979073 | 0 | 0 | 0 | 0 | 0 | 0 | 125.56 | 1.8426 | 745.438 | 1658.6 | 3245.14 | 80.344 | 12174400 | 204.16 | 77.74 | 170.6 | 0.3104 | 703.94 | 1.12
Co24Cr24Fe24Ni24Si4 | 1 | 1734.636 | 0.01246091 | -6.785985 | 3.185263 | 1.240224 | -2.309187 | 2.941045 | 1.343993 | 3.110106e-05 | 0.09603 | 8.08 | 0.6021776 | 0.1820771 | 0.0005862647 | 0.003056951 | 0 | 0.0169598 | 0 | 126.48 | 1.8232 | 699.096 | 1572.96 | 3017.04 | 87.36 | 11736000 | 215.76 | 86.22 | 165.6 | 0.27992 | 803.76 | 0.48
Co24Fe24Ni47V5 | 1 | 1730.658 | 0.009890859 | -3.695767 | 4.631702 | 1.156303 | -0.7095416 | 1.006325 | 1.774868 | 6.203155e-05 | 0.06355974 | 9.03 | 0.8913446 | 0.04051099 | 0 | 0 | 0 | 0.02379856 | 0 | 125.98 | 1.8696 | 744.483 | 1665.01 | 3222.51 | 87.28 | 13310000 | 201.2 | 75.99 | 176.6 | 0.3082 | 727.5 | 1.04
Co25Cr8Cu5Fe25Ni25V12 | 1 | 1732.992 | 0.01368482 | -4.955183 | 4.786036 | 1.592826 | -0.9830336 | 1.270079 | 2.46345 | 0.0001066775 | 0.09787461 | 8.38 | 0.6126892 | 0.1598812 | 0 | 0 | 0 | 0.04533565 | 0.03878836 | 127.09 | 1.8284 | 732.627 | 1635.61 | 3152.31 | 98.74 | 14432000 | 199.18 | 75.74 | 171.5 | 0.3057 | 750.86 | 0.74
Cr19Cu19Fe19Mn18Ni19Ti6 | -1 | 1629.946 | 0.01446323 | -1.139650368 | 20.68555 | 0.7163462 | -0.5615935 | 1.146996 | 3.670395 | 0.0002865396 | 0.1472054 | 8.15 | 0.388173 | 0.1689358 | 0 | 0.001957077 | 0.004923348 | 0.004613109 | 0.2335651 | 127.96 | 1.7584 | 719.262 | 1654.38 | 3193.68 | 128.866 | 17532600 | 198.4 | 77.94 | 151.7 | 0.3007 | 656.45 | 0.86
Al4Cr32Cu32Fe11Mn21 | -1 | 1707.698 | 0.01187679 | 6.507232 | 3.116835 | 0.7211904 | -0.5695822 | 5.457905 | 2.462392 | 0.0001344989 | 0.1389095 | 7.91 | 0.08516579 | 0.2440246 | 0.0022134 | 0.003078406 | 0 | 0.009616839 | 0.2106443 | 128.07 | 1.7304 | 705.096 | 1697.058 | 3210.582 | 177.787 | 24158200 | 198.47 | 78.915 | 142.94 | 0.2954 | 635.84 | 0.42
Al8Cr56Fe14Mn22 | -1 | 1956.723 | 0.009437392 | -3.201558 | 5.767928 | 1.134446 | -0.5185941 | 0.9422987 | 3.356319 | 0.000226383 | 0.08299783 | 6.26 | 0.07850582 | 0.6191196 | 0 | 0.004352919 | 0 | 0.01551111 | 0 | 128.62 | 1.6556 | 676.38 | 1586.956 | 3020.844 | 84.194 | 9000400 | 234.94 | 95.45 | 145.88 | 0.2632 | 802.08 | 0.44
Al10Co20Cr10Cu20Mn20Ni20 | -1 | 1563.198 | 0.01453343 | -5.672444 | 4.005086 | 1.273142 | -0.3477492 | 0.9281085 | 4.054384 | 0.0003162655 | 0.1521348 | 8.3 | 0.4289333 | 0.05486784 | 0.003186665 | 0.01781264 | 0 | 0.01005025 | 0.1947922 | 127.9 | 1.775 | 715.1 | 1714.37 | 3259.18 | 152.64 | 22714000 | 182.3 | 70 | 147.6 | 0.318 | 632.7 | 0.8
Al24Co24Cr23Fe23Ti6 | -1 | 1747.905 | 0.01271935 | -15.05798 | 1.476442 | 1.264075 | -0.366273 | 0.6860505 | 5.973386 | 0.0005296306 | 0.1201737 | 6.34 | 0.2368873 | 0.2793457 | 0.001555365 | 0.07340287 | 0.004515744 | 0.0157403 | 0 | 131.73 | 1.7327 | 686.166 | 1635.318 | 2960.732 | 121.51 | 17467000 | 186.62 | 72.43 | 143.94 | 0.2926 | 732.24 | 0.12
Co16Cr16Cu16Fe16Mn14Ni16Ti6 | 1 | 1639.246 | 0.01588078 | -2.622831 | 9.925348 | 0.8305896 | -0.6201539 | 1.427491 | 3.751035 | 0.0003011996 | 0.1420238 | 8.26 | 0.4371212 | 0.1282899 | 0 | 0.003220627 | 0.00455624 | 0.01064701 | 0.2249611 | 127.68 | 1.7782 | 725.294 | 1651.78 | 3194.06 | 124.638 | 17500800 | 199.32 | 77.29 | 156.2 | 0.3018 | 723.08 | 0.72
Co25Cr25Cu25Fe25 | 1 | 1753.641 | 0.01152565 | 6.3 | 3.20823 | 1.078438 | -3.490821 | -0.4510908 | 0.964366 | 1.162502e-05 | 0.09443913 | 8.5 | 0.2784757 | 0.1799274 | 0 | 0 | 0 | 0.0180067 | 0.08554729 | 127 | 1.8175 | 730.325 | 1689.75 | 3182.75 | 168.25 | 23475000 | 207.25 | 80.25 | 162.5 | 0.2875 | 770 | 0
Cr25Cu25Fe25Mn25 | -1 | 1680.825 | 0.01152565 | 7.5 | 2.583014 | 0.920357 | -1.825022 | -0.111 | 0.6515962 | 5.307221e-06 | 0.1379311 | 8 | 0.175321 | 0.2642379 | 0 | 0 | 0 | 0.00921273 | 0.4395663 | 127.25 | 1.735 | 719.55 | 1655 | 3186.75 | 145.175 | 19380000 | 204.5 | 81.125 | 147.5 | 0.2975 | 634.25 | 0.5
Cr40Fe40Mn10Ni10 | -1 | 1857.399 | 0.009923171 | -2.2384 | 8.234136 | 2.520694 | -1.660851 | 2.155736 | 0.7422487 | 7.973055e-06 | 0.1108873 | 7.3 | 0.3440434 | 0.5721537 | 0 | 0 | 0 | 0.005888026 | 0 | 127.1 | 1.742 | 711.6 | 1587.4 | 3041.9 | 79.07 | 8622000 | 235.8 | 94.35 | 162 | 0.266 | 781 | 0.4
Co20Fe20Mn20Ni20Ti10V10 | -1 | 1619.11 | 0.01453343 | -12.868 | 1.828662 | 1.05505 | -0.5605674 | 0.9542316 | 5.000047 | 0.0004773333 | 0.1537173 | 7.7 | 0.5383013 | 0.1370675 | 0 | 0.006700168 | 0.008742901 | 0.03223434 | 0 | 128.7 | 1.751 | 726.44 | 1566.8 | 3114.7 | 60.84 | 9074000 | 188 | 71.8 | 157 | 0.321 | 717.6 | 1.2
Co20Fe20Mo20Ni20Ti20 | -1 | 1863.101 | 0.01338087 | -15.968 | 1.561242 | 1.185447 | -0.5337625 | 0.7533854 | 6.584881 | 0.0006504098 | 0.1980505 | 7.4 | 0.3679229 | 0.1558626 | 0 | 0.01407035 | 0.009380235 | 0.001005025 | 0 | 132.6 | 1.864 | 720.62 | 1566.6 | 2971 | 86.2 | 12700000 | 213 | 79.6 | 174 | 0.308 | 957.8 | 1
Co21Cr21Cu21Mn16Ti21 | -1 | 1597.754 | 0.01333696 | -6.338636 | 3.361794 | 0.9769549 | -0.5576278 | 0.843374 | 6.045676 | 0.0005354296 | 0.1559665 | 7.42 | 0.1285595 | 0.162219 | 0 | 0.007220312 | 0.01455964 | 0.01901613 | 0.3316959 | 130.83 | 1.7138 | 706.464 | 1607.91 | 3129.35 | 130.592 | 18243200 | 185.82 | 72.15 | 143.1 | 0.3038 | 802.82 | 0.74
Co25Cr25Fe25Nb13Ti12 | -1 | 1803.93 | 0.01296469 | -14.20796 | 1.646077 | 1.328458 | -0.09674908 | 0.480052 | 6.585076 | 0.0007413496 | 0.1259004 | 6.88 | 0.253899 | 0.2933635 | 0 | 0.007719087 | 0.01228621 | 0.0156794 | 0 | 131.63 | 1.7353 | 707.779 | 1536.85 | 2926.44 | 77.91 | 9896000 | 202.32 | 78.47 | 162.8 | 0.2929 | 965.75 | 0.37
Cr20Nb20Ni20Ti20Zr20 | -1 | 1826.748 | 0.01338087 | -22.48 | 1.087343 | 0.9694931 | -0.5470846 | 1.189077 | 9.2166 | 0.001274186 | 0.1875527 | 5.8 | 0.07336683 | 0.4004188 | 0 | 0.004857621 | 0.006867672 | 0 | 0 | 141.2 | 1.608 | 668.2 | 1460.8 | 2733.8 | 56.8 | 6700000 | 153.4 | 61.2 | 141.96 | 0.316 | 978.4 | 1.4
Cr40Fe20Ni20Ti20 | -1 | 1783.873 | 0.01107574 | -13.55556 | 1.457536 | 0.9656017 | -0.4706737 | 0.7852023 | 5.870445 | 0.0004986019 | 0.1325142 | 6.8 | 0.2560953 | 0.3686953 | 0 | 0.008561325 | 0.01340034 | 0 | 0 | 130.8 | 1.72 | 692.84 | 1561.4 | 2995.8 | 76 | 8460000 | 217 | 86.4 | 156 | 0.268 | 867.2 | 0.8
Cu17Fe17Mn17Ni17Ti32 | -1 | 1443.605 | 0.01304924 | -13.21489 | 1.425508 | 0.9290676 | -0.4487628 | 0.7384937 | 6.887817 | 0.0005432993 | 0.1701734 | 7.4 | 0.3428701 | 0.08445488 | 0 | 0.006292331 | 0.0174787 | 0 | 0.07824785 | 132.74 | 1.7151 | 714.424 | 1572.14 | 3085.31 | 105.249 | 15015400 | 162.75 | 62.615 | 138.9 | 0.3217 | 669.95 | 1.32
Co15Cr15Cu8Fe15Ni31Ti8V8 | 1 | 1728.513 | 0.01515597 | -9.546112 | 2.744288 | 1.03604 | -0.6240792 | 1.203084 | 4.532694 | 0.0004008554 | 0.1276548 | 8.15 | 0.4715403 | 0.1812476 | 0 | 0.006814953 | 0.0038371 | 0.02589428 | 0.04965337 | 128.47 | 1.8032 | 719.295 | 1638.14 | 3151.89 | 105.4 | 14895000 | 196.77 | 75.63 | 165.1 | 0.3 | 761.79 | 0.94
Co18Cr18Fe18Mo18Ni18V10 | -1 | 1905.981 | 0.01474552 | -6.712869 | 4.186687 | 1.934308 | -0.601736 | 1.128947 | 4.342978 | 0.0003087277 | 0.1713743 | 7.52 | 0.3782609 | 0.3566237 | 0 | 0 | 0 | 0.01887699 | 0 | 129.6 | 1.8622 | 712.596 | 1601.92 | 3017.02 | 93.64 | 12902000 | 233.84 | 89.12 | 181.6 | 0.2944 | 941.02 | 0.74
Co20Cr20Fe20Mo20V20 | -1 | 1995.788 | 0.01338087 | -5.792 | 4.610735 | 2.321241 | -0.5717762 | 0.9302343 | 4.291136 | 0.0002762077 | 0.1898842 | 6.8 | 0.1940536 | 0.581742 | 0 | 0 | 0 | 0.01876047 | 0 | 131 | 1.832 | 702.22 | 1555 | 2924.8 | 88.6 | 11980000 | 231.2 | 88 | 180 | 0.298 | 973.8 | 0.6
Co26Cr26Fe26Mo22 | -1 | 1918.81 | 0.01150513 | -3.285187 | 6.719909 | 5.175784 | -0.4726621 | 0.9653117 | 4.345718 | 0.0002549573 | 0.174379 | 7.3 | 0.2982389 | 0.4053834 | 0 | 0 | 0 | 0.01508701 | 0 | 129.6 | 1.8714 | 716.254 | 1591.46 | 2961.72 | 101.56 | 13474000 | 254.12 | 97.38 | 183.2 | 0.2788 | 1041.46 | 0.22
Cu20Fe20Mn20Ni20V20 | -1 | 1626.214 | 0.01338087 | -1.616 | 13.46544 | 1.298675 | -0.7884397 | 0.8211273 | 2.764438 | 0.0001146317 | 0.1469149 | 8.2 | 0.4224456 | 0.1517588 | 0 | 0 | 0 | 0.04321608 | 0.2604348 | 128.2 | 1.764 | 722.68 | 1639.2 | 3197 | 121.74 | 17724000 | 173.4 | 66.5 | 154 | 0.332 | 548.6 | 1.2

## BCC
Composition | Phase Category | Tmelt | Smix | Hmix | Omega | Phi2 | Eta | K1Cr | MismatchR | E2_E0 | DeltaX | VEC | PFP_A1 | PFP_A2 | PFP_A3 | PFP_B2 | PFP_Laves | PFP_Sigma | PSP | Radius | Electronegativity | Ionic_E_1st | Ionic_E_2nd | Ionic_E_3rd | ThermalConductivity | ElectricalConductivity | Young | Shear | Bulk | Poisson | Hardness | e/a
Ag20Al20Cr20Mn20Ni20 | -1 | 1615.485 | 0.01338087 | -2.128 | 10.15817 | 0.8794295 | -0.3308806 | 0.6343993 | 12.85089 | 0.002477182 | 0.1575309 | 7.4 | 0.1543551 | 0.1262144 | 0.007537688 | 0.02043551 | 0 | 0.005527638 | 0 | 138.8 | 1.732 | 683.16 | 1748.54 | 3147.16 | 171.54 | 24504000 | 166.4 | 65.3 | 127.2 | 0.318 | 523.2 | 0.8
Ag5Al38Cr19Mn19Ni19 | -1 | 1543.672 | 0.01217241 | -14.38111 | 1.306589 | 1.228567 | -0.2876176 | 0.6559258 | 8.656488 | 0.001296848 | 0.1353654 | 6.06 | 0.1633123 | 0.1402933 | 0.01071685 | 0.03750897 | 0 | 0.007063378 | 0.05724102 | 134.95 | 1.6811 | 656.387 | 1716.066 | 3040.774 | 147.413 | 21818800 | 159.48 | 62.775 | 121.28 | 0.3168 | 493.63 | 0.76
Al5Co20Cr10Fe40Ni20Ti5 | -1 | 1732.01 | 0.01280458 | -9.17472 | 2.417258 | 0.9087647 | -0.3394687 | 0.8507868 | 4.379389 | 0.0004098013 | 0.1049893 | 7.95 | 0.6080065 | 0.1543512 | 0.0002698054 | 0.03080278 | 0.0049914 | 0.006070622 | 0 | 128.05 | 1.8135 | 731.605 | 1620.435 | 3076.79 | 92.05 | 13015000 | 203.4 | 78.2 | 165.3 | 0.2945 | 742.25 | 0.5
Al10Co20Cu20Fe20Ni20V10 | -1 | 1702.317 | 0.01453343 | -5.020889 | 4.927515 | 1.334592 | -0.3786976 | 0.6945599 | 4.292011 | 0.0003486796 | 0.1076847 | 8.4 | 0.4607179 | 0.07108714 | 0 | 0.03415451 | 0 | 0.02647383 | 0.2828236 | 128.8 | 1.828 | 723.95 | 1707.27 | 3185.28 | 160.6 | 24300000 | 169.8 | 63.7 | 157.6 | 0.322 | 611.1 | 0.6
Al11Co22Cr11Cu11Ni33V12 | -1 | 1715.475 | 0.01398248 | -10.89864 | 2.20088 | 1.56436 | -0.3671576 | 0.8277434 | 4.583557 | 0.00036531 | 0.1266047 | 8.08 | 0.4299868 | 0.1074539 | 0 | 0.03454774 | 0 | 0.03553881 | 0.06500907 | 128.84 | 1.8082 | 706 | 1700.957 | 3192.538 | 135.94 | 20499000 | 180.03 | 68.23 | 159.56 | 0.3139 | 690.92 | 0.9
Al15Cr15Mo15Ni46W9 | -1 | 1907.943 | 0.01186925 | -12.34543 | 1.834352 | 1.569116 | -0.3466353 | 0.8111982 | 5.873045 | 0.0004247407 | 0.2246213 | 7.39 | 0.2042719 | 0.2089185 | 0 | 0.05026536 | 0 | 0 | 0.03187657 | 131.84 | 1.9055 | 695.571 | 1704.535 | 3040.07 | 127.36 | 18125000 | 230.69 | 88.6 | 180.6 | 0.2983 | 1015.73 | 1.25
Al15Cr31Fe31Mn15Ni8 | -1 | 1804.413 | 0.01244878 | -8.131066 | 2.762583 | 1.37192 | -0.3438324 | 0.9247748 | 4.467545 | 0.0003410851 | 0.1173768 | 6.64 | 0.2512541 | 0.4497412 | 0.00672652 | 0.03541637 | 0 | 0.006178433 | 0 | 129.4 | 1.7087 | 691.962 | 1616.525 | 3013.16 | 97.315 | 12462000 | 208.1 | 82.975 | 146.1 | 0.2848 | 668.17 | 0.46
Al16Co20Fe20Mn18Ni20V6 | -1 | 1666.962 | 0.01443597 | -13.76444 | 1.748288 | 1.696352 | -0.3683456 | 0.7003524 | 5.041564 | 0.0004285023 | 0.144601 | 7.44 | 0.5163353 | 0.09648765 | 0.006130359 | 0.05344415 | 0 | 0.01689533 | 0 | 129.06 | 1.7584 | 712.574 | 1639.732 | 3110.408 | 94.846 | 14691600 | 178.52 | 68.09 | 149.36 | 0.3232 | 612.2 | 0.88
Al16Co21Cr21Fe21Ni21 | -1 | 1766.124 | 0.01333696 | -11.10251 | 2.121569 | 1.554136 | -0.3605472 | 0.7572 | 4.851474 | 0.0003889202 | 0.1173927 | 7.41 | 0.4650181 | 0.1936833 | 0 | 0.06051309 | 0 | 0.01166358 | 0 | 128.93 | 1.7864 | 704.109 | 1667.012 | 3079.078 | 114.04 | 16349000 | 199.99 | 77.45 | 157.06 | 0.2912 | 730.01 | 0.42
Al16Cr16Fe16Mn16Ni31V5 | -1 | 1680.205 | 0.01401496 | -13.82137 | 1.703739 | 1.675756 | -0.3604441 | 0.7621376 | 4.904784 | 0.0003880556 | 0.1426823 | 7.19 | 0.3599812 | 0.2361383 | 0.00579619 | 0.04388065 | 0 | 0.01326847 | 0 | 129.34 | 1.7376 | 694.683 | 1650.722 | 3103.838 | 96.272 | 13633200 | 189.68 | 74.31 | 147.96 | 0.3066 | 602.78 | 1.04
Al19Cr19Cu19Fe19Ni19Si5 | -1 | 1650.663 | 0.01436228 | -7.4338925 | 3.18908 | 1.359877 | -0.3628823 | 0.8576736 | 4.866691 | 0.0003677155 | 0.1237198 | 7.42 | 0.2676549 | 0.1464982 | 0 | 0.04542869 | 0 | 0 | 0.2728386 | 130.29 | 1.7879 | 660.345 | 1649.333 | 2971.372 | 170.81 | 24491000 | 169.1 | 69.005 | 137.94 | 0.2989 | 539.98 | 0.38
Al20Co20Cr20Fe20Mn20 | -1 | 1698.592 | 0.01338087 | -10.944 | 2.076813 | 1.762965 | -0.3744514 | 0.8125442 | 5.142779 | 0.0003967227 | 0.1275304 | 6.6 | 0.2990787 | 0.2747906 | 0.009715243 | 0.04757119 | 0 | 0.01708543 | 0 | 129.8 | 1.706 | 694.12 | 1625.34 | 3033.76 | 103.14 | 14704000 | 193.4 | 75.7 | 141.2 | 0.302 | 675.6 | 0.4
Al21Co11Cr21Cu5Fe21Mn21 | -1 | 1674.589 | 0.01416316 | -8.524406 | 2.782301 | 1.688056 | -0.3907421 | 0.8392576 | 5.123569 | 0.0003905114 | 0.1259846 | 6.58 | 0.2228273 | 0.2804244 | 0.009861421 | 0.04026312 | 0 | 0.01305725 | 0.07962311 | 130.19 | 1.6983 | 690.061 | 1639.707 | 3039.998 | 118.297 | 16689200 | 188.67 | 74.285 | 137.26 | 0.3031 | 623.53 | 0.42
Al22Co26Fe26Ni26 | 1 | 1776.268 | 0.01150513 | -12.67431 | 1.61241 | 1.484775 | -0.3128123 | 0.5008436 | 5.582629 | 0.0004219624 | 0.1129108 | 7.68 | 0.5864508 | 0.03941001 | 0 | 0.1110646 | 0 | 0 | 0 | 129.48 | 1.8154 | 714.65 | 1690.054 | 3095.696 | 121.9 | 19020000 | 176.6 | 66.56 | 154.52 | 0.3136 | 631.88 | 0.52
Al23Co23Cu23Fe23V8 | -1 | 1657.049 | 0.01292129 | -6.309301 | 3.393594 | 1.474495 | -0.3527469 | 0.5251725 | 5.30825 | 0.0003857343 | 0.1204699 | 7.53 | 0.210885 | 0.09605786 | 0 | 0.0632279 | 0 | 0.01986403 | 0.5512433 | 131.09 | 1.791 | 706.637 | 1719.601 | 3098.824 | 189.7 | 28920000 | 152.84 | 57.12 | 142.98 | 0.3263 | 553.25 | 0.16
Al23Cu23Fe23Ni23V8 | -1 | 1651.346 | 0.01292129 | -8.194677 | 2.603827 | 1.324314 | -0.3266089 | 0.5286719 | 5.30825 | 0.0003857343 | 0.1260975 | 7.76 | 0.3411712 | 0.09721309 | 0 | 0.06436102 | 0 | 0.01667159 | 0.2730203 | 131.09 | 1.7979 | 701.278 | 1743.751 | 3136.314 | 187.63 | 28230000 | 150.77 | 57.12 | 142.98 | 0.3263 | 460.1 | 0.62
Al24Co24Cu23Ni23Ti6 | -1 | 1628.946 | 0.01271935 | -14.57588 | 1.421467 | 1.023044 | -0.3171434 | 0.5675809 | 6.234443 | 0.0005766186 | 0.138922 | 7.95 | 0.3671495 | 0.02935084 | 0.002706335 | 0.06301821 | 0.001119863 | 0 | 0.2029944 | 131.27 | 1.8063 | 701.622 | 1763.658 | 3192.112 | 194.65 | 30140000 | 149.82 | 55.64 | 141.64 | 0.3271 | 580.21 | 0.58
Al25Co25Cr25Fe25 | -1 | 1765.453 | 0.01152565 | -11.6 | 1.754138 | 1.699362 | -0.3352306 | 0.6824063 | 5.471927 | 0.0003742748 | 0.1128051 | 6.5 | 0.271636 | 0.2960637 | 0 | 0.07872697 | 0 | 0.01758794 | 0 | 130.75 | 1.745 | 688.325 | 1654.425 | 2980.2 | 127 | 18225000 | 192.25 | 74.75 | 146.5 | 0.29 | 719.5 | 0
Al25Cu25Fe25Ni25 | -1 | 1611.023 | 0.01152565 | -6.525 | 2.845684 | 1.12525 | -0.2842177 | 0.4421491 | 5.471927 | 0.0003742748 | 0.120908 | 8 | 0.3986158 | 0.05129816 | 0 | 0.07900614 | 0 | 0 | 0.2491763 | 130.75 | 1.8125 | 705.65 | 1772.425 | 3162.95 | 201.25 | 30250000 | 152.75 | 58 | 141.5 | 0.3225 | 445.5 | 0.5
Al29Co29Cu13Fe29 | -1 | 1647.012 | 0.01115888 | -8.480794 | 2.16711 | 1.428703 | -0.3027886 | 0.4413386 | 5.803841 | 0.0003598371 | 0.1173966 | 7.23 | 0.2958021 | 0.05933706 | 0 | 0.1067906 | 0 | 0 | 0.2995705 | 131.19 | 1.7898 | 706.031 | 1712.283 | 3052.952 | 172.06 | 26520000 | 159 | 59.6 | 141.74 | 0.3197 | 575.19 | 0
Al33Co17Nb33Ni17 | -1 | 1903.782 | 0.01109239 | -28.69029 | 0.7360504 | 1.665812 | -0.323241 | 0.7323116 | 6.955493 | 0.0006593628 | 0.1377136 | 5.87 | 0.156184 | 0.0380006 | 0 | 0.08224308 | 0 | 0 | 0 | 138.2 | 1.7036 | 660.343 | 1633.081 | 2829.654 | 127.84 | 20021000 | 127.28 | 46.96 | 142.38 | 0.3529 | 776.48 | 0.67
Co7Ta31Ti31V31 | 1 | 2320.691 | 0.01060325 | -6.303009 | 3.903985 | 1.092221 | -0.6439225 | 1.773065 | 4.888725 | 0.0003404095 | 0.09774717 | 4.97 | 0 | 0.8244218 | 0 | 0 | 0.001079961 | 0 | 0 | 141.43 | 1.5793 | 684.946 | 1443.4 | 2617.27 | 41.1 | 5902000 | 147.93 | 54.3 | 158.3 | 0.341 | 839.02 | 1.86
Cr6Ti56V19Zr19 | 1 | 1824.814 | 0.009349765 | -2.855689 | 5.974594 | 1.659773 | -0.4752795 | 3.222057 | 6.124973 | 0.000636575 | 0.1026579 | 4.31 | 0 | 0.8075776 | 0 | 0 | 0.00314379 | 0 | 0 | 145.49 | 1.5244 | 653.411 | 1339.02 | 2624.02 | 28.22 | 3280000 | 118.75 | 46.74 | 118.662 | 0.3267 | 897.88 | 1.88
Cr25Mo25Ti25V25 | 1 | 2217.462 | 0.01152565 | -3.6 | 7.099359 | 3.887692 | -0.7119531 | 0.8488553 | 4.815776 | 0.0002898962 | 0.2422163 | 5.25 | 0 | 0.8964266 | 0 | 0 | 0 | 0 | 0 | 137.25 | 1.7475 | 661.75 | 1468.75 | 2772 | 71.5 | 8850000 | 213 | 81.5 | 165 | 0.3025 | 1047 | 1.25
Cr33Mo22Nb12V33 | 1 | 2306.632 | 0.0109683 | -2.728923 | 9.270995 | 3.892883 | -1.971237 | 1.42593 | 4.61196 | 0.0002913017 | 0.2170221 | 5.55 | 0 | 0.9169702 | 0 | 0 | 0.004979024 | 0 | 0 | 135.23 | 1.7529 | 659.085 | 1500.45 | 2785.49 | 78.31 | 9461000 | 219.29 | 84.42 | 176.6 | 0.3076 | 1052.04 | 1
Hf25Nb25Ta25Zr25 | 1 | 2513.107 | 0.01152565 | 3.3 | 8.777331 | 6.580819 | -13.64352 | -3.540869 | 3.948708 | 0.0001949037 | 0.1231615 | 4.5 | 0 | 0.9440257 | 0.007816862 | 0 | 0 | 0 | 0.04016417 | 153 | 1.4325 | 669.675 | 1412.5 | 2278.5 | 39.25 | 5025000 | 109 | 42 | 142.45 | 0.3625 | 1214.25 | 1.75
Hf30Nb30Ti30V10 | 1 | 2232.079 | 0.01092322 | 1.638 | 14.88491 | 5.831663 | -4.511748 | -11.67904 | 4.644396 | 0.0003017148 | 0.1309389 | 4.4 | 0 | 0.8696259 | 0.0318258 | 0 | 0 | 0 | 0.0167162 | 148.8 | 1.495 | 655.92 | 1380.4 | 2478.7 | 32.8 | 4250000 | 102.5 | 38.3 | 133 | 0.364 | 1277.8 | 1.7
Hf30Ta30Ti30V10 | 1 | 2426.982 | 0.01092322 | 1.062 | 24.96276 | 8.775328 | -2.251801 | -6.242595 | 4.644396 | 0.0003017148 | 0.1137761 | 4.4 | 0 | 0.823632 | 0.009422111 | 0 | 0 | 0 | 0 | 148.8 | 1.465 | 678.69 | 1434.4 | 2422.9 | 33.7 | 4550000 | 126.8 | 47 | 142 | 0.346 | 1143.7 | 2
Mo29Nb13Ti29V29 | 1 | 2336.433 | 0.01115888 | -2.50317 | 10.41558 | 5.013183 | -1.61782 | 1.182818 | 3.368307 | 0.0001366753 | 0.2619643 | 5 | 0 | 0.9814217 | 0 | 0 | 0 | 0 | 0 | 141.2 | 1.7537 | 663.062 | 1421.76 | 2663.37 | 62.7 | 8846000 | 179.82 | 66.13 | 167.1 | 0.342 | 1078.72 | 1.58
Nb22Ta22Ti22V22Zr12 | 1 | 2364.822 | 0.01319319 | 0.2230206 | 139.8953 | 7.942697 | -2.650093 | 12.95632 | 4.876892 | 0.0003907739 | 0.09064767 | 4.66 | 0 | 0.843793 | 0 | 0 | 0 | 0 | 0.03513686 | 145.7 | 1.539 | 668.59 | 1398.48 | 2494.54 | 38.84 | 5106000 | 125.74 | 47.08 | 151.576 | 0.3554 | 942.5 | 1.78
Nb29Ta29Ti29Zr13 | 1 | 2521.872 | 0.01115888 | 2.131859 | 13.20034 | 6.669078 | -29.16193 | -4.114776 | 3.036086 | 0.0001603321 | 0.08233316 | 4.58 | 0 | 0.8177395 | 0 | 0 | 0 | 0 | 0.02631194 | 148.4 | 1.5185 | 674.494 | 1397.6 | 2405.05 | 41.56 | 5213000 | 126.74 | 47.5 | 150.874 | 0.3516 | 1034.79 | 1.71
Co15Cr15Fe15Mn15Ni32V8 | -1 | 1683.357 | 0.01417495 | -7.09257 | 3.364294 | 1.71967 | -0.8645782 | 1.341492 | 2.119293 | 8.571877e-05 | 0.1384841 | 8.1 | 0.5617397 | 0.2001025 | 0 | 0 | 0 | 0.03138383 | 0 | 126.7 | 1.7796 | 721.917 | 1620.58 | 3176.4 | 73.705 | 10208000 | 208.79 | 80.955 | 164.9 | 0.3028 | 736.05 | 1.1
Co18Cu18Fe18Mn18Ni18V10 | -1 | 1608.227 | 0.01474552 | -1.069097 | 22.18147 | 1.376847 | -0.8592393 | 1.278925 | 2.252476 | 9.671497e-05 | 0.1393293 | 8.6 | 0.5316583 | 0.06936858 | 0 | 0 | 0 | 0.02916758 | 0.246813 | 127.08 | 1.7956 | 735.204 | 1658.8 | 3232.66 | 125.086 | 18611600 | 183.44 | 69.77 | 158.2 | 0.325 | 631.24 | 0.92
Co19Cr29Fe29Ni19Si4 | -1 | 1768.082 | 0.01228643 | -6.735452 | 3.225235 | 1.242745 | -2.320754 | 3.100827 | 1.305467 | 3.008159e-05 | 0.09895838 | 7.83 | 0.5428314 | 0.2518914 | 0.0005038385 | 0.003486209 | 0 | 0.01534188 | 0 | 126.73 | 1.8082 | 694.991 | 1560.56 | 2982.89 | 86.46 | 11081000 | 219.81 | 88.47 | 164.1 | 0.27392 | 803.11 | 0.38
Co21Cr11Fe42Ni21Ti5 | -1 | 1728.069 | 0.01174277 | -6.479915 | 3.131571 | 0.7760067 | -0.4834094 | 1.072173 | 3.496915 | 0.0002645515 | 0.09601141 | 8.21 | 0.6858467 | 0.1583723 | 0 | 0.005368128 | 0.005437844 | 0.007408017 | 0 | 127.22 | 1.8241 | 739.484 | 1610.76 | 3094.83 | 84.73 | 11704000 | 211 | 81.21 | 170.1 | 0.2911 | 773.47 | 0.52
Co22Fe22Mn12Ni44 | -1 | 1674.671 | 0.01065754 | -3.07296 | 5.808043 | 2.551322 | -1.60828 | 1.280406 | 0.659838 | 5.206326e-06 | 0.1123176 | 8.98 | 0.8979073 | 0 | 0 | 0 | 0 | 0 | 0 | 125.56 | 1.8426 | 745.438 | 1658.6 | 3245.14 | 80.344 | 12174400 | 204.16 | 77.74 | 170.6 | 0.3104 | 703.94 | 1.12
Co24Cr24Fe24Ni24Si4 | -1 | 1734.636 | 0.01246091 | -6.785985 | 3.185263 | 1.240224 | -2.309187 | 2.941045 | 1.343993 | 3.110106e-05 | 0.09603 | 8.08 | 0.6021776 | 0.1820771 | 0.0005862647 | 0.003056951 | 0 | 0.0169598 | 0 | 126.48 | 1.8232 | 699.096 | 1572.96 | 3017.04 | 87.36 | 11736000 | 215.76 | 86.22 | 165.6 | 0.27992 | 803.76 | 0.48
Co24Fe24Ni47V5 | -1 | 1730.658 | 0.009890859 | -3.695767 | 4.631702 | 1.156303 | -0.7095416 | 1.006325 | 1.774868 | 6.203155e-05 | 0.06355974 | 9.03 | 0.8913446 | 0.04051099 | 0 | 0 | 0 | 0.02379856 | 0 | 125.98 | 1.8696 | 744.483 | 1665.01 | 3222.51 | 87.28 | 13310000 | 201.2 | 75.99 | 176.6 | 0.3082 | 727.5 | 1.04
Co25Cr8Cu5Fe25Ni25V12 | -1 | 1732.992 | 0.01368482 | -4.955183 | 4.786036 | 1.592826 | -0.9830336 | 1.270079 | 2.46345 | 0.0001066775 | 0.09787461 | 8.38 | 0.6126892 | 0.1598812 | 0 | 0 | 0 | 0.04533565 | 0.03878836 | 127.09 | 1.8284 | 732.627 | 1635.61 | 3152.31 | 98.74 | 14432000 | 199.18 | 75.74 | 171.5 | 0.3057 | 750.86 | 0.74
Cr19Cu19Fe19Mn18Ni19Ti6 | -1 | 1629.946 | 0.01446323 | -1.139650368 | 20.68555 | 0.7163462 | -0.5615935 | 1.146996 | 3.670395 | 0.0002865396 | 0.1472054 | 8.15 | 0.388173 | 0.1689358 | 0 | 0.001957077 | 0.004923348 | 0.004613109 | 0.2335651 | 127.96 | 1.7584 | 719.262 | 1654.38 | 3193.68 | 128.866 | 17532600 | 198.4 | 77.94 | 151.7 | 0.3007 | 656.45 | 0.86
Al4Cr32Cu32Fe11Mn21 | -1 | 1707.698 | 0.01187679 | 6.507232 | 3.116835 | 0.7211904 | -0.5695822 | 5.457905 | 2.462392 | 0.0001344989 | 0.1389095 | 7.91 | 0.08516579 | 0.2440246 | 0.0022134 | 0.003078406 | 0 | 0.009616839 | 0.2106443 | 128.07 | 1.7304 | 705.096 | 1697.058 | 3210.582 | 177.787 | 24158200 | 198.47 | 78.915 | 142.94 | 0.2954 | 635.84 | 0.42
Al8Cr56Fe14Mn22 | 1 | 1956.723 | 0.009437392 | -3.201558 | 5.767928 | 1.134446 | -0.5185941 | 0.9422987 | 3.356319 | 0.000226383 | 0.08299783 | 6.26 | 0.07850582 | 0.6191196 | 0 | 0.004352919 | 0 | 0.01551111 | 0 | 128.62 | 1.6556 | 676.38 | 1586.956 | 3020.844 | 84.194 | 9000400 | 234.94 | 95.45 | 145.88 | 0.2632 | 802.08 | 0.44
Al10Co20Cr10Cu20Mn20Ni20 | -1 | 1563.198 | 0.01453343 | -5.672444 | 4.005086 | 1.273142 | -0.3477492 | 0.9281085 | 4.054384 | 0.0003162655 | 0.1521348 | 8.3 | 0.4289333 | 0.05486784 | 0.003186665 | 0.01781264 | 0 | 0.01005025 | 0.1947922 | 127.9 | 1.775 | 715.1 | 1714.37 | 3259.18 | 152.64 | 22714000 | 182.3 | 70 | 147.6 | 0.318 | 632.7 | 0.8
Al24Co24Cr23Fe23Ti6 | -1 | 1747.905 | 0.01271935 | -15.05798 | 1.476442 | 1.264075 | -0.366273 | 0.6860505 | 5.973386 | 0.0005296306 | 0.1201737 | 6.34 | 0.2368873 | 0.2793457 | 0.001555365 | 0.07340287 | 0.004515744 | 0.0157403 | 0 | 131.73 | 1.7327 | 686.166 | 1635.318 | 2960.732 | 121.51 | 17467000 | 186.62 | 72.43 | 143.94 | 0.2926 | 732.24 | 0.12
Co16Cr16Cu16Fe16Mn14Ni16Ti6 | -1 | 1639.246 | 0.01588078 | -2.622831 | 9.925348 | 0.8305896 | -0.6201539 | 1.427491 | 3.751035 | 0.0003011996 | 0.1420238 | 8.26 | 0.4371212 | 0.1282899 | 0 | 0.003220627 | 0.00455624 | 0.01064701 | 0.2249611 | 127.68 | 1.7782 | 725.294 | 1651.78 | 3194.06 | 124.638 | 17500800 | 199.32 | 77.29 | 156.2 | 0.3018 | 723.08 | 0.72
Co25Cr25Cu25Fe25 | -1 | 1753.641 | 0.01152565 | 6.3 | 3.20823 | 1.078438 | -3.490821 | -0.4510908 | 0.964366 | 1.162502e-05 | 0.09443913 | 8.5 | 0.2784757 | 0.1799274 | 0 | 0 | 0 | 0.0180067 | 0.08554729 | 127 | 1.8175 | 730.325 | 1689.75 | 3182.75 | 168.25 | 23475000 | 207.25 | 80.25 | 162.5 | 0.2875 | 770 | 0
Cr25Cu25Fe25Mn25 | -1 | 1680.825 | 0.01152565 | 7.5 | 2.583014 | 0.920357 | -1.825022 | -0.111 | 0.6515962 | 5.307221e-06 | 0.1379311 | 8 | 0.175321 | 0.2642379 | 0 | 0 | 0 | 0.00921273 | 0.4395663 | 127.25 | 1.735 | 719.55 | 1655 | 3186.75 | 145.175 | 19380000 | 204.5 | 81.125 | 147.5 | 0.2975 | 634.25 | 0.5
Cr40Fe40Mn10Ni10 | 1 | 1857.399 | 0.009923171 | -2.2384 | 8.234136 | 2.520694 | -1.660851 | 2.155736 | 0.7422487 | 7.973055e-06 | 0.1108873 | 7.3 | 0.3440434 | 0.5721537 | 0 | 0 | 0 | 0.005888026 | 0 | 127.1 | 1.742 | 711.6 | 1587.4 | 3041.9 | 79.07 | 8622000 | 235.8 | 94.35 | 162 | 0.266 | 781 | 0.4
Co20Fe20Mn20Ni20Ti10V10 | -1 | 1619.11 | 0.01453343 | -12.868 | 1.828662 | 1.05505 | -0.5605674 | 0.9542316 | 5.000047 | 0.0004773333 | 0.1537173 | 7.7 | 0.5383013 | 0.1370675 | 0 | 0.006700168 | 0.008742901 | 0.03223434 | 0 | 128.7 | 1.751 | 726.44 | 1566.8 | 3114.7 | 60.84 | 9074000 | 188 | 71.8 | 157 | 0.321 | 717.6 | 1.2
Co20Fe20Mo20Ni20Ti20 | -1 | 1863.101 | 0.01338087 | -15.968 | 1.561242 | 1.185447 | -0.5337625 | 0.7533854 | 6.584881 | 0.0006504098 | 0.1980505 | 7.4 | 0.3679229 | 0.1558626 | 0 | 0.01407035 | 0.009380235 | 0.001005025 | 0 | 132.6 | 1.864 | 720.62 | 1566.6 | 2971 | 86.2 | 12700000 | 213 | 79.6 | 174 | 0.308 | 957.8 | 1
Co21Cr21Cu21Mn16Ti21 | -1 | 1597.754 | 0.01333696 | -6.338636 | 3.361794 | 0.9769549 | -0.5576278 | 0.843374 | 6.045676 | 0.0005354296 | 0.1559665 | 7.42 | 0.1285595 | 0.162219 | 0 | 0.007220312 | 0.01455964 | 0.01901613 | 0.3316959 | 130.83 | 1.7138 | 706.464 | 1607.91 | 3129.35 | 130.592 | 18243200 | 185.82 | 72.15 | 143.1 | 0.3038 | 802.82 | 0.74
Co25Cr25Fe25Nb13Ti12 | -1 | 1803.93 | 0.01296469 | -14.20796 | 1.646077 | 1.328458 | -0.09674908 | 0.480052 | 6.585076 | 0.0007413496 | 0.1259004 | 6.88 | 0.253899 | 0.2933635 | 0 | 0.007719087 | 0.01228621 | 0.0156794 | 0 | 131.63 | 1.7353 | 707.779 | 1536.85 | 2926.44 | 77.91 | 9896000 | 202.32 | 78.47 | 162.8 | 0.2929 | 965.75 | 0.37
Cr20Nb20Ni20Ti20Zr20 | -1 | 1826.748 | 0.01338087 | -22.48 | 1.087343 | 0.9694931 | -0.5470846 | 1.189077 | 9.2166 | 0.001274186 | 0.1875527 | 5.8 | 0.07336683 | 0.4004188 | 0 | 0.004857621 | 0.006867672 | 0 | 0 | 141.2 | 1.608 | 668.2 | 1460.8 | 2733.8 | 56.8 | 6700000 | 153.4 | 61.2 | 141.96 | 0.316 | 978.4 | 1.4
Cr40Fe20Ni20Ti20 | -1 | 1783.873 | 0.01107574 | -13.55556 | 1.457536 | 0.9656017 | -0.4706737 | 0.7852023 | 5.870445 | 0.0004986019 | 0.1325142 | 6.8 | 0.2560953 | 0.3686953 | 0 | 0.008561325 | 0.01340034 | 0 | 0 | 130.8 | 1.72 | 692.84 | 1561.4 | 2995.8 | 76 | 8460000 | 217 | 86.4 | 156 | 0.268 | 867.2 | 0.8
Cu17Fe17Mn17Ni17Ti32 | -1 | 1443.605 | 0.01304924 | -13.21489 | 1.425508 | 0.9290676 | -0.4487628 | 0.7384937 | 6.887817 | 0.0005432993 | 0.1701734 | 7.4 | 0.3428701 | 0.08445488 | 0 | 0.006292331 | 0.0174787 | 0 | 0.07824785 | 132.74 | 1.7151 | 714.424 | 1572.14 | 3085.31 | 105.249 | 15015400 | 162.75 | 62.615 | 138.9 | 0.3217 | 669.95 | 1.32
Co15Cr15Cu8Fe15Ni31Ti8V8 | -1 | 1728.513 | 0.01515597 | -9.546112 | 2.744288 | 1.03604 | -0.6240792 | 1.203084 | 4.532694 | 0.0004008554 | 0.1276548 | 8.15 | 0.4715403 | 0.1812476 | 0 | 0.006814953 | 0.0038371 | 0.02589428 | 0.04965337 | 128.47 | 1.8032 | 719.295 | 1638.14 | 3151.89 | 105.4 | 14895000 | 196.77 | 75.63 | 165.1 | 0.3 | 761.79 | 0.94
Co18Cr18Fe18Mo18Ni18V10 | -1 | 1905.981 | 0.01474552 | -6.712869 | 4.186687 | 1.934308 | -0.601736 | 1.128947 | 4.342978 | 0.0003087277 | 0.1713743 | 7.52 | 0.3782609 | 0.3566237 | 0 | 0 | 0 | 0.01887699 | 0 | 129.6 | 1.8622 | 712.596 | 1601.92 | 3017.02 | 93.64 | 12902000 | 233.84 | 89.12 | 181.6 | 0.2944 | 941.02 | 0.74
Co20Cr20Fe20Mo20V20 | -1 | 1995.788 | 0.01338087 | -5.792 | 4.610735 | 2.321241 | -0.5717762 | 0.9302343 | 4.291136 | 0.0002762077 | 0.1898842 | 6.8 | 0.1940536 | 0.581742 | 0 | 0 | 0 | 0.01876047 | 0 | 131 | 1.832 | 702.22 | 1555 | 2924.8 | 88.6 | 11980000 | 231.2 | 88 | 180 | 0.298 | 973.8 | 0.6
Co26Cr26Fe26Mo22 | -1 | 1918.81 | 0.01150513 | -3.285187 | 6.719909 | 5.175784 | -0.4726621 | 0.9653117 | 4.345718 | 0.0002549573 | 0.174379 | 7.3 | 0.2982389 | 0.4053834 | 0 | 0 | 0 | 0.01508701 | 0 | 129.6 | 1.8714 | 716.254 | 1591.46 | 2961.72 | 101.56 | 13474000 | 254.12 | 97.38 | 183.2 | 0.2788 | 1041.46 | 0.22
Cu20Fe20Mn20Ni20V20 | -1 | 1626.214 | 0.01338087 | -1.616 | 13.46544 | 1.298675 | -0.7884397 | 0.8211273 | 2.764438 | 0.0001146317 | 0.1469149 | 8.2 | 0.4224456 | 0.1517588 | 0 | 0 | 0 | 0.04321608 | 0.2604348 | 128.2 | 1.764 | 722.68 | 1639.2 | 3197 | 121.74 | 17724000 | 173.4 | 66.5 | 154 | 0.332 | 548.6 | 1.2